## FE90
rules | support | confidence | coverage | lift | count
{Metal-N Coordination Number (XAS)_4~6} => {qualified} | 0.07313433 | 0.6125 | 0.119403 | 1.648092 | 49 | {Metal-N Coordination Number (XAS)_4~6} => {qualified} | 0.04776119 | 0.4 | 0.119403 | 1.928058 | 32
{Ni} => {qualified} | 0.1970149 | 0.5945946 | 0.3313433 | 1.599913 | 132 | {Ni} => {qualified} | 0.1223881 | 0.3693694 | 0.3313433 | 1.780414 | 82
{Electrolyte Concentration (M)_1} => {qualified} | 0.03134328 | 0.5526316 | 0.05671642 | 1.487001 | 21 | {Main Transition Metal Content (wt. %)_2~5} => {qualified} | 0.06865672 | 0.3216783 | 0.2134328 | 1.550536 | 46
{Electrolyte pH_8~} => {qualified} | 0.03283582 | 0.55 | 0.05970149 | 1.47992 | 22 | {BET Surface Area (m2/g)_1000~} => {qualified} | 0.05373134 | 0.2975207 | 0.180597 | 1.434092 | 36
{Main Transition Metal Content (wt. %)_~0.5} => {qualified} | 0.06567164 | 0.494382 | 0.1328358 | 1.330265 | 44 | {Nafion115} => {qualified} | 0.05820896 | 0.261745 | 0.2223881 | 1.261648 | 39
{Main Transition Metal Content (wt. %)_2~5} => {qualified} | 0.09701493 | 0.4545455 | 0.2134328 | 1.223074 | 65 | {ZIF or MOF Derived_yes} => {qualified} | 0.07014925 | 0.2611111 | 0.2686567 | 1.258593 | 47
{Pyrolysis Temperature (°C)_900~1000} => {qualified} | 0.1179104 | 0.4514286 | 0.261194 | 1.214687 | 79 | {Carbon Nanofiber/Nanotubes_yes} => {qualified} | 0.03283582 | 0.2588235 | 0.1268657 | 1.247567 | 22
{ZIF or MOF Derived_yes} => {qualified} | 0.1208955 | 0.45 | 0.2686567 | 1.210843 | 81 | {Metal-N Coordination Number (XAS)_3~4} => {qualified} | 0.1343284 | 0.252809 | 0.5313433 | 1.218576 | 90
{Carbon Nanofiber/Nanotubes_yes} => {qualified} | 0.05671642 | 0.4470588 | 0.1268657 | 1.202929 | 38 | {Electrolyte Concentration (M)_0.5} => {qualified} | 0.1283582 | 0.2485549 | 0.5164179 | 1.19807 | 86
{BET Surface Area (m2/g)_1000~} => {qualified} | 0.08059701 | 0.446281 | 0.180597 | 1.200836 | 54 | {Main Transition Metal Content (wt. %)_0.5~2} => {qualified} | 0.07910448 | 0.2476636 | 0.319403 | 1.193774 | 53
{Main Transition Metal Content (wt. %)_0.5~2} => {qualified} | 0.1402985 | 0.4392523 | 0.319403 | 1.181924 | 94 | {Main Transition Metal Content (wt. %)_~0.5} => {qualified} | 0.03283582 | 0.247191 | 0.1328358 | 1.191496 | 22
{Pyrolysis Time (h)_2~4} => {qualified} | 0.0358209 | 0.4363636 | 0.08208955 | 1.174151 | 24 | {Pyridinic N Ratio_50~75} => {qualified} | 0.07761194 | 0.2441315 | 0.3179104 | 1.176749 | 52
{Nafion115} => {qualified} | 0.09701493 | 0.4362416 | 0.2223881 | 1.173823 | 65 | {Electrolyte pH_7~8} => {qualified} | 0.1253731 | 0.2420749 | 0.5179104 | 1.166836 | 84
{Pyridinic N Ratio_50~75} => {qualified} | 0.1373134 | 0.4319249 | 0.3179104 | 1.162208 | 92 | {Catalyst Loading (mg cm-2)_~0.5} => {qualified} | 0.08656716 | 0.2416667 | 0.358209 | 1.164868 | 58
{Metal-N Coordination Number (XAS)_3~4} => {qualified} | 0.2283582 | 0.4297753 | 0.5313433 | 1.156423 | 153 | {Pyrolysis Time (h)_1~2} => {qualified} | 0.09253731 | 0.2330827 | 0.3970149 | 1.123492 | 62
{Electrolyte Concentration (M)_0.5} => {qualified} | 0.2179104 | 0.4219653 | 0.5164179 | 1.135409 | 146 | {Pyrolysis Time (h)_3~4} => {qualified} | 0.04328358 | 0.2301587 | 0.1880597 | 1.109398 | 29
{Electrolyte pH_7~8} => {qualified} | 0.2134328 | 0.4121037 | 0.5179104 | 1.108874 | 143 | {Raman ID/IG Ratio_1.2~} => {qualified} | 0.04029851 | 0.2288136 | 0.1761194 | 1.102914 | 27
{Catalyst Loading (mg cm-2)_~0.5} => {qualified} | 0.1462687 | 0.4083333 | 0.358209 | 1.098728 | 98 | {Pyrolysis Temperature (°C)_900~1000} => {qualified} | 0.05970149 | 0.2285714 | 0.261194 | 1.101747 | 40
{Raman ID/IG Ratio_1.2~} => {qualified} | 0.07164179 | 0.4067797 | 0.1761194 | 1.094548 | 48 | {Rising Rate (°C min-1)_8~} => {qualified} | 0.0358209 | 0.2264151 | 0.158209 | 1.091353 | 24
{Rising Rate (°C min-1)_4~8} => {qualified} | 0.2134328 | 0.4016854 | 0.5313433 | 1.08084 | 143 | {Nitrogen Cotent (wt. %)_4~8} => {qualified} | 0.09850746 | 0.2260274 | 0.4358209 | 1.089485 | 66
{Pyrolysis Time (h)_3~4} => {qualified} | 0.07462687 | 0.3968254 | 0.1880597 | 1.067763 | 50
{Acid Wash_not} => {qualified} | 0.219403 | 0.3962264 | 0.5537313 | 1.066151 | 147
{Nitrogen Cotent (wt. %)_~4} => {qualified} | 0.1223881 | 0.3942308 | 0.3104478 | 1.060782 | 82
{Pyrrolic N Ratio_0~25} => {qualified} | 0.2402985 | 0.393643 | 0.6104478 | 1.0592 | 161
{Fe} => {qualified} | 0.09850746 | 0.3928571 | 0.2507463 | 1.057085 | 66
{Electrode Area cm2_~1} => {qualified} | 0.2880597 | 0.3906883 | 0.7373134 | 1.05125 | 193
{Raman ID/IG Ratio_1~1.2} => {qualified} | 0.1850746 | 0.3862928 | 0.4791045 | 1.039422 | 124
{Glassy Carbon} => {qualified} | 0.2880597 | 0.3836978 | 0.7507463 | 1.03244 | 193
{Hard or Soft Templated_not} => {qualified} | 0.3253731 | 0.3804538 | 0.8552239 | 1.023711 | 218
{Biomass or other Organic Derived_not} => {qualified} | 0.3268657 | 0.3788927 | 0.8626866 | 1.019511 | 219
{Graphene/Carbon Nanosheets or other 2D Structures_not} => {qualified} | 0.3134328 | 0.3783784 | 0.8283582 | 1.018127 | 210
{Carbon Black Derived_not} => {qualified} | 0.338806 | 0.3783333 | 0.8955224 | 1.018005 | 227
{Oxidized N Ratio_0~25} => {qualified} | 0.3641791 | 0.3765432 | 0.9671642 | 1.013189 | 244
{Pyrolysis Time (h)_1~2} => {qualified} | 0.1492537 | 0.3759398 | 0.3970149 | 1.011565 | 100
{Graphitic N Ratio_0~25} => {qualified} | 0.2134328 | 0.3753281 | 0.5686567 | 1.009919 | 143
{Graphitic N Ratio_50~75} => {qualified} | 0.04925373 | 0.375 | 0.1313433 | 1.009036 | 33
{Catalyst Loading (mg cm-2)_0.5~1} => {qualified} | 0.1746269 | 0.375 | 0.4656716 | 1.009036 | 117
{Graphitic N Ratio_25~50} => {qualified} | 0.1089552 | 0.374359 | 0.2910448 | 1.007311 | 73
{Polymer Derived_not} => {qualified} | 0.3298507 | 0.3733108 | 0.8835821 | 1.004491 | 221
{Nitrogen Cotent (wt. %)_8~} => {qualified} | 0.09402985 | 0.3727811 | 0.2522388 | 1.003066 | 63
{Pyrolysis Temperature (°C)_700~800} => {qualified} | 0.0641791 | 0.3675214 | 0.1746269 | 0.9889129 | 43
{Polymer Derived_yes} => {qualified} | 0.04179104 | 0.3636364 | 0.1149254 | 0.9784593 | 28
{Carbon Nanofiber/Nanotubes_not} => {qualified} | 0.3149254 | 0.3613014 | 0.8716418 | 0.9721764 | 211
{H-type Cell} => {qualified} | 0.3447761 | 0.3598131 | 0.958209 | 0.9681718 | 231
{Nafion117} => {qualified} | 0.2671642 | 0.3594378 | 0.7432836 | 0.9671618 | 179
{Rising Rate (°C min-1)_8~} => {qualified} | 0.05671642 | 0.3584906 | 0.158209 | 0.9646132 | 38
{BET Surface Area (m2/g)_0~500} => {qualified} | 0.1358209 | 0.3568627 | 0.380597 | 0.9602331 | 91
{Nitrogen Cotent (wt. %)_4~8} => {qualified} | 0.1552239 | 0.3561644 | 0.4358209 | 0.958354 | 104
{Pyrolysis Temperature (°C)_800~900} => {qualified} | 0.119403 | 0.3555556 | 0.3358209 | 0.9567158 | 80
{Pyridinic N Ratio_25~50} => {qualified} | 0.1955224 | 0.3550136 | 0.5507463 | 0.9552573 | 131
{BET Surface Area (m2/g)_500~1000} => {qualified} | 0.1552239 | 0.3549488 | 0.4373134 | 0.9550831 | 104
{Pyrolysis Temperature (°C)_~700} => {qualified} | 0.05820896 | 0.3451327 | 0.1686567 | 0.9286704 | 39
{ZIF or MOF Derived_not} => {qualified} | 0.2507463 | 0.3435583 | 0.7298507 | 0.9244339 | 168
{Pyrrolic N Ratio_25~50} => {qualified} | 0.119403 | 0.3433476 | 0.3477612 | 0.9238671 | 80
{Raman ID/IG Ratio_0.8~1} => {qualified} | 0.1029851 | 0.3432836 | 0.3 | 0.9236948 | 69
{Acid Wash_yes} => {qualified} | 0.1522388 | 0.3422819 | 0.4447761 | 0.9209994 | 102
{Graphene/Carbon Nanosheets or other 2D Structures_yes} => {qualified} | 0.05820896 | 0.3421053 | 0.1701493 | 0.9205242 | 39
{Pyrolysis Time (h)_~1} => {qualified} | 0.1119403 | 0.3378378 | 0.3313433 | 0.9090416 | 75
{Carbon Paper} => {qualified} | 0.08358209 | 0.3373494 | 0.2477612 | 0.9077273 | 56
{Biomass or other Organic Derived_yes} => {qualified} | 0.04477612 | 0.3296703 | 0.1358209 | 0.8870647 | 30
{Rising Rate (°C min-1)_~4} => {qualified} | 0.1014925 | 0.3285024 | 0.3089552 | 0.8839222 | 68
{Hard or Soft Templated_yes} => {qualified} | 0.04626866 | 0.3229167 | 0.1432836 | 0.8688922 | 31
{Electrode Area cm2_1~} => {qualified} | 0.08358209 | 0.32 | 0.261194 | 0.8610442 | 56
{Carbon Black Derived_yes} => {qualified} | 0.03283582 | 0.3188406 | 0.1029851 | 0.8579245 | 22
{Electrolyte pH_~7} => {qualified} | 0.1253731 | 0.2978723 | 0.4208955 | 0.8015039 | 84
{Catalyst Loading (mg cm-2)_1~} => {qualified} | 0.05074627 | 0.2905983 | 0.1746269 | 0.7819311 | 34
{Electrolyte Concentration (M)_0.1} => {qualified} | 0.1179104 | 0.2841727 | 0.4149254 | 0.7646413 | 79
{Pyridinic N Ratio_~25} => {qualified} | 0.03283582 | 0.275 | 0.119403 | 0.7399598 | 22

## FE95
{Metal-N Coordination Number (XAS)_4~6} => {qualified} | 0.04776119 | 0.4 | 0.119403 | 1.928058 | 32
{Ni} => {qualified} | 0.1223881 | 0.3693694 | 0.3313433 | 1.780414 | 82
{Main Transition Metal Content (wt. %)_2~5} => {qualified} | 0.06865672 | 0.3216783 | 0.2134328 | 1.550536 | 46
{BET Surface Area (m2/g)_1000~} => {qualified} | 0.05373134 | 0.2975207 | 0.180597 | 1.434092 | 36
{Nafion115} => {qualified} | 0.05820896 | 0.261745 | 0.2223881 | 1.261648 | 39
{ZIF or MOF Derived_yes} => {qualified} | 0.07014925 | 0.2611111 | 0.2686567 | 1.258593 | 47
{Carbon Nanofiber/Nanotubes_yes} => {qualified} | 0.03283582 | 0.2588235 | 0.1268657 | 1.247567 | 22
{Metal-N Coordination Number (XAS)_3~4} => {qualified} | 0.1343284 | 0.252809 | 0.5313433 | 1.218576 | 90
{Electrolyte Concentration (M)_0.5} => {qualified} | 0.1283582 | 0.2485549 | 0.5164179 | 1.19807 | 86
{Main Transition Metal Content (wt. %)_0.5~2} => {qualified} | 0.07910448 | 0.2476636 | 0.319403 | 1.193774 | 53
{Main Transition Metal Content (wt. %)_~0.5} => {qualified} | 0.03283582 | 0.247191 | 0.1328358 | 1.191496 | 22
{Pyridinic N Ratio_50~75} => {qualified} | 0.07761194 | 0.2441315 | 0.3179104 | 1.176749 | 52
{Electrolyte pH_7~8} => {qualified} | 0.1253731 | 0.2420749 | 0.5179104 | 1.166836 | 84
{Catalyst Loading (mg cm-2)_~0.5} => {qualified} | 0.08656716 | 0.2416667 | 0.358209 | 1.164868 | 58
{Pyrolysis Time (h)_1~2} => {qualified} | 0.09253731 | 0.2330827 | 0.3970149 | 1.123492 | 62
{Pyrolysis Time (h)_3~4} => {qualified} | 0.04328358 | 0.2301587 | 0.1880597 | 1.109398 | 29
{Raman ID/IG Ratio_1.2~} => {qualified} | 0.04029851 | 0.2288136 | 0.1761194 | 1.102914 | 27
{Pyrolysis Temperature (°C)_900~1000} => {qualified} | 0.05970149 | 0.2285714 | 0.261194 | 1.101747 | 40
{Rising Rate (°C min-1)_8~} => {qualified} | 0.0358209 | 0.2264151 | 0.158209 | 1.091353 | 24
{Nitrogen Cotent (wt. %)_4~8} => {qualified} | 0.09850746 | 0.2260274 | 0.4358209 | 1.089485 | 66
{Acid Wash_yes} => {qualified} | 0.1 | 0.2248322 | 0.4447761 | 1.083724 | 67
{Raman ID/IG Ratio_1~1.2} => {qualified} | 0.1074627 | 0.2242991 | 0.4791045 | 1.081154 | 72
{Rising Rate (°C min-1)_4~8} => {qualified} | 0.1179104 | 0.2219101 | 0.5313433 | 1.069639 | 79
{Electrode Area cm2_~1} => {qualified} | 0.1626866 | 0.2206478 | 0.7373134 | 1.063554 | 109
{Graphitic N Ratio_0~25} => {qualified} | 0.1253731 | 0.2204724 | 0.5686567 | 1.062709 | 84
{Graphene/Carbon Nanosheets or other 2D Structures_not} => {qualified} | 0.1791045 | 0.2162162 | 0.8283582 | 1.042193 | 120
{Polymer Derived_not} => {qualified} | 0.1895522 | 0.214527 | 0.8835821 | 1.034051 | 127
{Fe} => {qualified} | 0.05373134 | 0.2142857 | 0.2507463 | 1.032888 | 36
{Hard or Soft Templated_not} => {qualified} | 0.1820896 | 0.2129145 | 0.8552239 | 1.026278 | 122
{Biomass or other Organic Derived_not} => {qualified} | 0.1835821 | 0.2128028 | 0.8626866 | 1.02574 | 123
{Pyrolysis Temperature (°C)_~700} => {qualified} | 0.0358209 | 0.2123894 | 0.1686567 | 1.023747 | 24
{Glassy Carbon} => {qualified} | 0.158209 | 0.2107356 | 0.7507463 | 1.015776 | 106
{Pyrrolic N Ratio_0~25} => {qualified} | 0.1283582 | 0.2102689 | 0.6104478 | 1.013527 | 86
{Oxidized N Ratio_0~25} => {qualified} | 0.2014925 | 0.2083333 | 0.9671642 | 1.004197 | 135
{Carbon Black Derived_not} => {qualified} | 0.1850746 | 0.2066667 | 0.8955224 | 0.9961631 | 124
{Pyrolysis Temperature (°C)_700~800} => {qualified} | 0.0358209 | 0.2051282 | 0.1746269 | 0.9887475 | 24
{Pyrolysis Temperature (°C)_800~900} => {qualified} | 0.06865672 | 0.2044444 | 0.3358209 | 0.9854516 | 46
{Pyrrolic N Ratio_25~50} => {qualified} | 0.07014925 | 0.2017167 | 0.3477612 | 0.9723037 | 47
{Pyridinic N Ratio_25~50} => {qualified} | 0.1104478 | 0.200542 | 0.5507463 | 0.9666413 | 74
{Carbon Nanofiber/Nanotubes_not} => {qualified} | 0.1746269 | 0.2003425 | 0.8716418 | 0.9656795 | 117
{Graphitic N Ratio_25~50} => {qualified} | 0.05820896 | 0.2 | 0.2910448 | 0.9640288 | 39

## OVP0.6
{Electrolyte Concentration (M)_1} => {qualified} | 0.03880597 | 0.6842105 | 0.05671642 | 1.094084 | 26 | {Fe} => {qualified} | 0.2074627 | 0.827381 | 0.2507463 | 1.782461 | 139 | {Fe} => {qualified} | 0.1119403 | 0.4464286 | 0.2507463 | 2.199317 | 75
{Pyrolysis Temperature (°C)_1000~} => {qualified} | 0.04477612 | 0.7692308 | 0.05820896 | 1.230035 | 30 | {Pyrolysis Temperature (°C)_1000~} => {qualified} | 0.04179104 | 0.7179487 | 0.05820896 | 1.546706 | 28 | {BET Surface Area (m2/g)_1000~} => {qualified} | 0.05671642 | 0.3140496 | 0.180597 | 1.547156 | 38
{Electrolyte pH_8~} => {qualified} | 0.04029851 | 0.675 | 0.05970149 | 1.079356 | 27 | {Electrolyte Concentration (M)_1} => {qualified} | 0.03731343 | 0.6578947 | 0.05671642 | 1.417329 | 25 | {ZIF or MOF Derived_yes} => {qualified} | 0.08059701 | 0.3 | 0.2686567 | 1.477941 | 54
{Co} => {qualified} | 0.05074627 | 0.7906977 | 0.0641791 | 1.264361 | 34 | {Electrolyte pH_8~} => {qualified} | 0.03880597 | 0.65 | 0.05970149 | 1.400322 | 26 | {Graphitic N Ratio_25~50} => {qualified} | 0.07910448 | 0.2717949 | 0.2910448 | 1.338989 | 53
{Carbon Black Derived_yes} => {qualified} | 0.05671642 | 0.5507246 | 0.1029851 | 0.8806337 | 38 | {Biomass or other Organic Derived_yes} => {qualified} | 0.07910448 | 0.5824176 | 0.1358209 | 1.254726 | 53 | {Nafion115} => {qualified} | 0.05970149 | 0.2684564 | 0.2223881 | 1.322542 | 40
{Polymer Derived_yes} => {qualified} | 0.06716418 | 0.5844156 | 0.1149254 | 0.934507 | 45 | {BET Surface Area (m2/g)_1000~} => {qualified} | 0.1044776 | 0.5785124 | 0.180597 | 1.246313 | 70 | {Nitrogen Cotent (wt. %)_4~8} => {qualified} | 0.1119403 | 0.2568493 | 0.4358209 | 1.265361 | 75
{Pyridinic N Ratio_~25} => {qualified} | 0.08208955 | 0.6875 | 0.119403 | 1.099344 | 55 | {Metal_Free} => {qualified} | 0.1298507 | 0.5506329 | 0.2358209 | 1.186251 | 87 | {Catalyst Loading (mg cm-2)_1~} => {qualified} | 0.04328358 | 0.2478632 | 0.1746269 | 1.221091 | 29
{Metal-N Coordination Number (XAS)_4~6} => {qualified} | 0.08208955 | 0.6875 | 0.119403 | 1.099344 | 55 | {none} => {qualified} | 0.1298507 | 0.5506329 | 0.2358209 | 1.186251 | 87 | {Electrolyte pH_7~8} => {qualified} | 0.1268657 | 0.2449568 | 0.5179104 | 1.206772 | 85
{Carbon Nanofiber/Nanotubes_yes} => {qualified} | 0.05223881 | 0.4117647 | 0.1268657 | 0.6584304 | 35 | {Pyridinic N Ratio_~25} => {qualified} | 0.06567164 | 0.55 | 0.119403 | 1.184887 | 44 | {Electrolyte Concentration (M)_0.5} => {qualified} | 0.1253731 | 0.2427746 | 0.5164179 | 1.196022 | 84
{Graphitic N Ratio_50~75} => {qualified} | 0.08358209 | 0.6363636 | 0.1313433 | 1.017574 | 56 | {ZIF or MOF Derived_yes} => {qualified} | 0.1447761 | 0.5388889 | 0.2686567 | 1.16095 | 97 | {Biomass or other Organic Derived_yes} => {qualified} | 0.03283582 | 0.2417582 | 0.1358209 | 1.191015 | 22
{Main Transition Metal Content (wt. %)_~0.5} => {qualified} | 0.08507463 | 0.6404494 | 0.1328358 | 1.024108 | 57 | {Graphitic N Ratio_50~75} => {qualified} | 0.07014925 | 0.5340909 | 0.1313433 | 1.150614 | 47 | {Pyrolysis Time (h)_3~4} => {qualified} | 0.04477612 | 0.2380952 | 0.1880597 | 1.172969 | 30
{Biomass or other Organic Derived_yes} => {qualified} | 0.09402985 | 0.6923077 | 0.1358209 | 1.107031 | 63 | {Catalyst Loading (mg cm-2)_0.5~1} => {qualified} | 0.2462687 | 0.5288462 | 0.4656716 | 1.139315 | 165 | {Electrode Area cm2_1~} => {qualified} | 0.06119403 | 0.2342857 | 0.261194 | 1.154202 | 41
{Hard or Soft Templated_yes} => {qualified} | 0.09850746 | 0.6875 | 0.1432836 | 1.099344 | 66 | {Rising Rate (°C min-1)_8~} => {qualified} | 0.08358209 | 0.5283019 | 0.158209 | 1.138142 | 56 | {Main Transition Metal Content (wt. %)_0.5~2} => {qualified} | 0.07462687 | 0.2336449 | 0.319403 | 1.151045 | 50
{Rising Rate (°C min-1)_8~} => {qualified} | 0.1119403 | 0.7075472 | 0.158209 | 1.1314 | 75 | {Main Transition Metal Content (wt. %)_~0.5} => {qualified} | 0.07014925 | 0.5280899 | 0.1328358 | 1.137686 | 47 | {Main Transition Metal Content (wt. %)_2~5} => {qualified} | 0.04925373 | 0.2307692 | 0.2134328 | 1.136878 | 33
{Pyrolysis Temperature (°C)_~700} => {qualified} | 0.07761194 | 0.460177 | 0.1686567 | 0.7358439 | 52 | {Metal-N Coordination Number (XAS)_4~6} => {qualified} | 0.06268657 | 0.525 | 0.119403 | 1.131029 | 42 | {Pyrrolic N Ratio_0~25} => {qualified} | 0.1402985 | 0.2298289 | 0.6104478 | 1.132245 | 94
{Graphene/Carbon Nanosheets or other 2D Structures_yes} => {qualified} | 0.1119403 | 0.6578947 | 0.1701493 | 1.052004 | 75 | {Metal-N Coordination Number (XAS)_0~2} => {qualified} | 0.1298507 | 0.5240964 | 0.2477612 | 1.129082 | 87 | {Carbon Nanofiber/Nanotubes_not} => {qualified} | 0.2 | 0.2294521 | 0.8716418 | 1.130389 | 134
{Pyrolysis Temperature (°C)_700~800} => {qualified} | 0.1119403 | 0.6410256 | 0.1746269 | 1.025029 | 75 | {Graphitic N Ratio_25~50} => {qualified} | 0.1507463 | 0.5179487 | 0.2910448 | 1.115838 | 101 | {Raman ID/IG Ratio_1.2~} => {qualified} | 0.04029851 | 0.2288136 | 0.1761194 | 1.127243 | 27
{Catalyst Loading (mg cm-2)_1~} => {qualified} | 0.09850746 | 0.5641026 | 0.1746269 | 0.9020256 | 66 | {Nitrogen Cotent (wt. %)_4~8} => {qualified} | 0.2238806 | 0.5136986 | 0.4358209 | 1.106682 | 150 | {Rising Rate (°C min-1)_~4} => {qualified} | 0.06865672 | 0.2222222 | 0.3089552 | 1.094771 | 46
{Raman ID/IG Ratio_1.2~} => {qualified} | 0.1059701 | 0.6016949 | 0.1761194 | 0.9621375 | 71 | {Carbon Paper} => {qualified} | 0.1268657 | 0.5120482 | 0.2477612 | 1.103126 | 85 | {Graphene/Carbon Nanosheets or other 2D Structures_yes} => {qualified} | 0.03731343 | 0.2192982 | 0.1701493 | 1.080366 | 25
{BET Surface Area (m2/g)_1000~} => {qualified} | 0.1268657 | 0.7024793 | 0.180597 | 1.123296 | 85 | {Nafion115} => {qualified} | 0.1134328 | 0.5100671 | 0.2223881 | 1.098858 | 76 | {Hard or Soft Templated_yes} => {qualified} | 0.03134328 | 0.21875 | 0.1432836 | 1.077665 | 21
{Pyrolysis Time (h)_3~4} => {qualified} | 0.119403 | 0.6349206 | 0.1880597 | 1.015267 | 80 | {Pyrolysis Time (h)_~1} => {qualified} | 0.1686567 | 0.509009 | 0.3313433 | 1.096579 | 113
{Main Transition Metal Content (wt. %)_2~5} => {qualified} | 0.1238806 | 0.5804196 | 0.2134328 | 0.9281172 | 83 | {Pyrolysis Temperature (°C)_900~1000} => {qualified} | 0.1328358 | 0.5085714 | 0.261194 | 1.095636 | 89
{Nafion115} => {qualified} | 0.1313433 | 0.590604 | 0.2223881 | 0.9444026 | 88 | {Pyrrolic N Ratio_0~25} => {qualified} | 0.3074627 | 0.5036675 | 0.6104478 | 1.085071 | 206
{Metal_Free} => {qualified} | 0.1671642 | 0.7088608 | 0.2358209 | 1.1335 | 112 | {Raman ID/IG Ratio_1.2~} => {qualified} | 0.0880597 | 0.5 | 0.1761194 | 1.07717 | 59
{none} => {qualified} | 0.1671642 | 0.7088608 | 0.2358209 | 1.1335 | 112 | {Carbon Nanofiber/Nanotubes_not} => {qualified} | 0.4343284 | 0.4982877 | 0.8716418 | 1.073481 | 291
{Metal-N Coordination Number (XAS)_0~2} => {qualified} | 0.1701493 | 0.686747 | 0.2477612 | 1.09814 | 114 | {Pyrolysis Temperature (°C)_800~900} => {qualified} | 0.1656716 | 0.4933333 | 0.3358209 | 1.062808 | 111
{Carbon Paper} => {qualified} | 0.1686567 | 0.6807229 | 0.2477612 | 1.088507 | 113 | {Main Transition Metal Content (wt. %)_0.5~2} => {qualified} | 0.1537313 | 0.4813084 | 0.319403 | 1.036902 | 103
{Fe} => {qualified} | 0.2238806 | 0.8928571 | 0.2507463 | 1.427719 | 150 | {Pyridinic N Ratio_25~50} => {qualified} | 0.2626866 | 0.4769648 | 0.5507463 | 1.027545 | 176
{Nitrogen Cotent (wt. %)_8~} => {qualified} | 0.1522388 | 0.6035503 | 0.2522388 | 0.9651043 | 102 | {Electrode Area cm2_~1} => {qualified} | 0.3507463 | 0.4757085 | 0.7373134 | 1.024838 | 235
{Pyrolysis Temperature (°C)_900~1000} => {qualified} | 0.1761194 | 0.6742857 | 0.261194 | 1.078213 | 118 | {Raman ID/IG Ratio_1~1.2} => {qualified} | 0.2268657 | 0.4735202 | 0.4791045 | 1.020124 | 152
{Electrode Area cm2_1~} => {qualified} | 0.1597015 | 0.6114286 | 0.261194 | 0.977702 | 107 | {Acid Wash_not} => {qualified} | 0.261194 | 0.4716981 | 0.5537313 | 1.016199 | 175
{ZIF or MOF Derived_yes} => {qualified} | 0.1820896 | 0.6777778 | 0.2686567 | 1.083797 | 122 | {Carbon Black Derived_not} => {qualified} | 0.4208955 | 0.47 | 0.8955224 | 1.01254 | 282
{Graphitic N Ratio_25~50} => {qualified} | 0.1850746 | 0.6358974 | 0.2910448 | 1.016829 | 124 | {Hard or Soft Templated_not} => {qualified} | 0.4 | 0.4677138 | 0.8552239 | 1.007615 | 268
{Raman ID/IG Ratio_0.8~1} => {qualified} | 0.1895522 | 0.6318408 | 0.3 | 1.010342 | 127 | {Electrolyte Concentration (M)_0.1} => {qualified} | 0.1940299 | 0.4676259 | 0.4149254 | 1.007426 | 130
{Rising Rate (°C min-1)_~4} => {qualified} | 0.1865672 | 0.6038647 | 0.3089552 | 0.9656071 | 125 | {Polymer Derived_yes} => {qualified} | 0.05373134 | 0.4675325 | 0.1149254 | 1.007224 | 36
{Nitrogen Cotent (wt. %)_~4} => {qualified} | 0.1776119 | 0.5721154 | 0.3104478 | 0.9148384 | 119 | {H-type Cell} => {qualified} | 0.4477612 | 0.4672897 | 0.958209 | 1.006701 | 300
{Pyridinic N Ratio_50~75} => {qualified} | 0.1820896 | 0.57277 | 0.3179104 | 0.9158851 | 122 | {Graphene/Carbon Nanosheets or other 2D Structures_not} => {qualified} | 0.3865672 | 0.4666667 | 0.8283582 | 1.005359 | 259
{Main Transition Metal Content (wt. %)_0.5~2} => {qualified} | 0.2089552 | 0.6542056 | 0.319403 | 1.046104 | 140 | {Polymer Derived_not} => {qualified} | 0.4104478 | 0.464527 | 0.8835821 | 1.00075 | 275
{Ni} => {qualified} | 0.09253731 | 0.2792793 | 0.3313433 | 0.4465802 | 62 | {Pyrolysis Time (h)_1~2} => {qualified} | 0.1835821 | 0.462406 | 0.3970149 | 0.9961802 | 123
{Pyrolysis Time (h)_~1} => {qualified} | 0.2343284 | 0.7072072 | 0.3313433 | 1.130856 | 157 | {Electrolyte pH_~7} => {qualified} | 0.1940299 | 0.4609929 | 0.4208955 | 0.9931358 | 130
{Pyrolysis Temperature (°C)_800~900} => {qualified} | 0.2149254 | 0.64 | 0.3358209 | 1.023389 | 144 | {BET Surface Area (m2/g)_500~1000} => {qualified} | 0.2014925 | 0.4607509 | 0.4373134 | 0.9926144 | 135
{Pyrrolic N Ratio_25~50} => {qualified} | 0.1955224 | 0.5622318 | 0.3477612 | 0.8990341 | 131 | {Rising Rate (°C min-1)_4~8} => {qualified} | 0.2447761 | 0.4606742 | 0.5313433 | 0.9924491 | 164
{Catalyst Loading (mg cm-2)_~0.5} => {qualified} | 0.2208955 | 0.6166667 | 0.358209 | 0.986078 | 148 | {Pyrolysis Time (h)_3~4} => {qualified} | 0.08656716 | 0.4603175 | 0.1880597 | 0.9916807 | 58
{BET Surface Area (m2/g)_0~500} => {qualified} | 0.2238806 | 0.5882353 | 0.380597 | 0.9406149 | 150 | {Oxidized N Ratio_0~25} => {qualified} | 0.4447761 | 0.4598765 | 0.9671642 | 0.9907308 | 298
{Pyrolysis Time (h)_1~2} => {qualified} | 0.241791 | 0.6090226 | 0.3970149 | 0.9738547 | 162 | {Acid Wash_yes} => {qualified} | 0.2029851 | 0.4563758 | 0.4447761 | 0.9831891 | 136
{Electrolyte Concentration (M)_0.1} => {qualified} | 0.2686567 | 0.647482 | 0.4149254 | 1.035353 | 180 | {Graphene/Carbon Nanosheets or other 2D Structures_yes} => {qualified} | 0.07761194 | 0.4561404 | 0.1701493 | 0.9826818 | 52
{Electrolyte pH_~7} => {qualified} | 0.2731343 | 0.6489362 | 0.4208955 | 1.037678 | 183 | {Glassy Carbon} => {qualified} | 0.3373134 | 0.4493042 | 0.7507463 | 0.9679543 | 226
{Nitrogen Cotent (wt. %)_4~8} => {qualified} | 0.2955224 | 0.6780822 | 0.4358209 | 1.084284 | 198 | {Electrolyte Concentration (M)_0.5} => {qualified} | 0.2313433 | 0.4479769 | 0.5164179 | 0.9650949 | 155
{BET Surface Area (m2/g)_500~1000} => {qualified} | 0.2746269 | 0.6279863 | 0.4373134 | 1.004179 | 184 | {Hard or Soft Templated_yes} => {qualified} | 0.0641791 | 0.4479167 | 0.1432836 | 0.9649652 | 43
{Acid Wash_yes} => {qualified} | 0.2731343 | 0.614094 | 0.4447761 | 0.9819641 | 183 | {Electrolyte pH_7~8} => {qualified} | 0.2313433 | 0.4466859 | 0.5179104 | 0.9623136 | 155
{Catalyst Loading (mg cm-2)_0.5~1} => {qualified} | 0.3059701 | 0.6570513 | 0.4656716 | 1.050655 | 205 | {Metal-N Coordination Number (XAS)_3~4} => {qualified} | 0.2373134 | 0.4466292 | 0.5313433 | 0.9621916 | 159
{Raman ID/IG Ratio_1~1.2} => {qualified} | 0.3 | 0.6261682 | 0.4791045 | 1.001271 | 201 | {Biomass or other Organic Derived_not} => {qualified} | 0.3850746 | 0.4463668 | 0.8626866 | 0.9616262 | 258
{Electrolyte Concentration (M)_0.5} => {qualified} | 0.3104478 | 0.6011561 | 0.5164179 | 0.9612758 | 208 | {Nafion117} => {qualified} | 0.3313433 | 0.4457831 | 0.7432836 | 0.9603688 | 222
{Electrolyte pH_7~8} => {qualified} | 0.3119403 | 0.6023055 | 0.5179104 | 0.9631138 | 209 | {Nitrogen Cotent (wt. %)_~4} => {qualified} | 0.1373134 | 0.4423077 | 0.3104478 | 0.9528815 | 92
{Metal-N Coordination Number (XAS)_3~4} => {qualified} | 0.3253731 | 0.6123596 | 0.5313433 | 0.9791907 | 218 | {Rising Rate (°C min-1)_~4} => {qualified} | 0.1358209 | 0.4396135 | 0.3089552 | 0.9470774 | 91
{Rising Rate (°C min-1)_4~8} => {qualified} | 0.3268657 | 0.6151685 | 0.5313433 | 0.9836824 | 219 | {Raman ID/IG Ratio_0.8~1} => {qualified} | 0.1313433 | 0.4378109 | 0.3 | 0.943194 | 88
{Pyridinic N Ratio_25~50} => {qualified} | 0.3522388 | 0.6395664 | 0.5507463 | 1.022696 | 236 | {ZIF or MOF Derived_not} => {qualified} | 0.319403 | 0.4376278 | 0.7298507 | 0.9427995 | 214
{Acid Wash_not} => {qualified} | 0.3522388 | 0.6361186 | 0.5537313 | 1.017182 | 236 | {Electrode Area cm2_1~} => {qualified} | 0.1134328 | 0.4342857 | 0.261194 | 0.9355994 | 76
{Graphitic N Ratio_0~25} => {qualified} | 0.3507463 | 0.6167979 | 0.5686567 | 0.9862878 | 235 | {Graphitic N Ratio_0~25} => {qualified} | 0.241791 | 0.4251969 | 0.5686567 | 0.9160189 | 162
{Pyrrolic N Ratio_0~25} => {qualified} | 0.4089552 | 0.6699267 | 0.6104478 | 1.071243 | 274 | {Carbon Black Derived_yes} => {qualified} | 0.04328358 | 0.4202899 | 0.1029851 | 0.9054476 | 29
{ZIF or MOF Derived_not} => {qualified} | 0.4432836 | 0.607362 | 0.7298507 | 0.9711993 | 297 | {Catalyst Loading (mg cm-2)_1~} => {qualified} | 0.07313433 | 0.4188034 | 0.1746269 | 0.9022453 | 49
{Electrode Area cm2_~1} => {qualified} | 0.4656716 | 0.6315789 | 0.7373134 | 1.009923 | 312 | {BET Surface Area (m2/g)_0~500} => {qualified} | 0.158209 | 0.4156863 | 0.380597 | 0.8955299 | 106
{Nafion117} => {qualified} | 0.4716418 | 0.6345382 | 0.7432836 | 1.014655 | 316 | {Pyridinic N Ratio_50~75} => {qualified} | 0.1313433 | 0.4131455 | 0.3179104 | 0.8900563 | 88
{Glassy Carbon} => {qualified} | 0.4567164 | 0.6083499 | 0.7507463 | 0.9727791 | 306 | {Main Transition Metal Content (wt. %)_2~5} => {qualified} | 0.0880597 | 0.4125874 | 0.2134328 | 0.8888539 | 59
{Graphene/Carbon Nanosheets or other 2D Structures_not} => {qualified} | 0.5134328 | 0.6198198 | 0.8283582 | 0.99112 | 344 | {Nitrogen Cotent (wt. %)_8~} => {qualified} | 0.1029851 | 0.408284 | 0.2522388 | 0.8795829 | 69
{Hard or Soft Templated_not} => {qualified} | 0.5268657 | 0.6160558 | 0.8552239 | 0.9851012 | 353 | {Catalyst Loading (mg cm-2)_~0.5} => {qualified} | 0.1447761 | 0.4041667 | 0.358209 | 0.8707128 | 97
{Biomass or other Organic Derived_not} => {qualified} | 0.5313433 | 0.615917 | 0.8626866 | 0.9848791 | 356 | {Pyrrolic N Ratio_25~50} => {qualified} | 0.1402985 | 0.4034335 | 0.3477612 | 0.8691332 | 94
{Carbon Nanofiber/Nanotubes_not} => {qualified} | 0.5731343 | 0.6575342 | 0.8716418 | 1.051427 | 384 | {Pyrolysis Temperature (°C)_700~800} => {qualified} | 0.07014925 | 0.4017094 | 0.1746269 | 0.865419 | 47
{Polymer Derived_not} => {qualified} | 0.558209 | 0.6317568 | 0.8835821 | 1.010208 | 374 | {Pyrolysis Temperature (°C)_~700} => {qualified} | 0.05373134 | 0.3185841 | 0.1686567 | 0.6863387 | 36
{Carbon Black Derived_not} => {qualified} | 0.5686567 | 0.635 | 0.8955224 | 1.015394 | 381
{H-type Cell} => {qualified} | 0.6044776 | 0.6308411 | 0.958209 | 1.008744 | 405
{Oxidized N Ratio_0~25} => {qualified} | 0.6 | 0.6203704 | 0.9671642 | 0.9920004 | 402

## OVP0.5
{Fe} => {qualified} | 0.2074627 | 0.827381 | 0.2507463 | 1.782461 | 139
{Pyrolysis Temperature (°C)_1000~} => {qualified} | 0.04179104 | 0.7179487 | 0.05820896 | 1.546706 | 28
{Electrolyte Concentration (M)_1} => {qualified} | 0.03731343 | 0.6578947 | 0.05671642 | 1.417329 | 25
{Electrolyte pH_8~} => {qualified} | 0.03880597 | 0.65 | 0.05970149 | 1.400322 | 26
{Biomass or other Organic Derived_yes} => {qualified} | 0.07910448 | 0.5824176 | 0.1358209 | 1.254726 | 53
{BET Surface Area (m2/g)_1000~} => {qualified} | 0.1044776 | 0.5785124 | 0.180597 | 1.246313 | 70
{Metal_Free} => {qualified} | 0.1298507 | 0.5506329 | 0.2358209 | 1.186251 | 87
{none} => {qualified} | 0.1298507 | 0.5506329 | 0.2358209 | 1.186251 | 87
{Pyridinic N Ratio_~25} => {qualified} | 0.06567164 | 0.55 | 0.119403 | 1.184887 | 44
{ZIF or MOF Derived_yes} => {qualified} | 0.1447761 | 0.5388889 | 0.2686567 | 1.16095 | 97
{Graphitic N Ratio_50~75} => {qualified} | 0.07014925 | 0.5340909 | 0.1313433 | 1.150614 | 47
{Catalyst Loading (mg cm-2)_0.5~1} => {qualified} | 0.2462687 | 0.5288462 | 0.4656716 | 1.139315 | 165
{Rising Rate (°C min-1)_8~} => {qualified} | 0.08358209 | 0.5283019 | 0.158209 | 1.138142 | 56
{Main Transition Metal Content (wt. %)_~0.5} => {qualified} | 0.07014925 | 0.5280899 | 0.1328358 | 1.137686 | 47
{Metal-N Coordination Number (XAS)_4~6} => {qualified} | 0.06268657 | 0.525 | 0.119403 | 1.131029 | 42
{Metal-N Coordination Number (XAS)_0~2} => {qualified} | 0.1298507 | 0.5240964 | 0.2477612 | 1.129082 | 87
{Graphitic N Ratio_25~50} => {qualified} | 0.1507463 | 0.5179487 | 0.2910448 | 1.115838 | 101
{Nitrogen Cotent (wt. %)_4~8} => {qualified} | 0.2238806 | 0.5136986 | 0.4358209 | 1.106682 | 150
{Carbon Paper} => {qualified} | 0.1268657 | 0.5120482 | 0.2477612 | 1.103126 | 85
{Nafion115} => {qualified} | 0.1134328 | 0.5100671 | 0.2223881 | 1.098858 | 76
{Pyrolysis Time (h)_~1} => {qualified} | 0.1686567 | 0.509009 | 0.3313433 | 1.096579 | 113
{Pyrolysis Temperature (°C)_900~1000} => {qualified} | 0.1328358 | 0.5085714 | 0.261194 | 1.095636 | 89
{Pyrrolic N Ratio_0~25} => {qualified} | 0.3074627 | 0.5036675 | 0.6104478 | 1.085071 | 206
{Raman ID/IG Ratio_1.2~} => {qualified} | 0.0880597 | 0.5 | 0.1761194 | 1.07717 | 59
{Carbon Nanofiber/Nanotubes_not} => {qualified} | 0.4343284 | 0.4982877 | 0.8716418 | 1.073481 | 291
{Pyrolysis Temperature (°C)_800~900} => {qualified} | 0.1656716 | 0.4933333 | 0.3358209 | 1.062808 | 111
{Main Transition Metal Content (wt. %)_0.5~2} => {qualified} | 0.1537313 | 0.4813084 | 0.319403 | 1.036902 | 103
{Pyridinic N Ratio_25~50} => {qualified} | 0.2626866 | 0.4769648 | 0.5507463 | 1.027545 | 176
{Electrode Area cm2_~1} => {qualified} | 0.3507463 | 0.4757085 | 0.7373134 | 1.024838 | 235
{Raman ID/IG Ratio_1~1.2} => {qualified} | 0.2268657 | 0.4735202 | 0.4791045 | 1.020124 | 152
{Acid Wash_not} => {qualified} | 0.261194 | 0.4716981 | 0.5537313 | 1.016199 | 175
{Carbon Black Derived_not} => {qualified} | 0.4208955 | 0.47 | 0.8955224 | 1.01254 | 282
{Hard or Soft Templated_not} => {qualified} | 0.4 | 0.4677138 | 0.8552239 | 1.007615 | 268
{Electrolyte Concentration (M)_0.1} => {qualified} | 0.1940299 | 0.4676259 | 0.4149254 | 1.007426 | 130
{Polymer Derived_yes} => {qualified} | 0.05373134 | 0.4675325 | 0.1149254 | 1.007224 | 36
{H-type Cell} => {qualified} | 0.4477612 | 0.4672897 | 0.958209 | 1.006701 | 300
{Graphene/Carbon Nanosheets or other 2D Structures_not} => {qualified} | 0.3865672 | 0.4666667 | 0.8283582 | 1.005359 | 259
{Polymer Derived_not} => {qualified} | 0.4104478 | 0.464527 | 0.8835821 | 1.00075 | 275
{Pyrolysis Time (h)_1~2} => {qualified} | 0.1835821 | 0.462406 | 0.3970149 | 0.9961802 | 123
{Electrolyte pH_~7} => {qualified} | 0.1940299 | 0.4609929 | 0.4208955 | 0.9931358 | 130
{BET Surface Area (m2/g)_500~1000} => {qualified} | 0.2014925 | 0.4607509 | 0.4373134 | 0.9926144 | 135
{Rising Rate (°C min-1)_4~8} => {qualified} | 0.2447761 | 0.4606742 | 0.5313433 | 0.9924491 | 164
{Pyrolysis Time (h)_3~4} => {qualified} | 0.08656716 | 0.4603175 | 0.1880597 | 0.9916807 | 58
{Oxidized N Ratio_0~25} => {qualified} | 0.4447761 | 0.4598765 | 0.9671642 | 0.9907308 | 298
{Acid Wash_yes} => {qualified} | 0.2029851 | 0.4563758 | 0.4447761 | 0.9831891 | 136
{Graphene/Carbon Nanosheets or other 2D Structures_yes} => {qualified} | 0.07761194 | 0.4561404 | 0.1701493 | 0.9826818 | 52
{Glassy Carbon} => {qualified} | 0.3373134 | 0.4493042 | 0.7507463 | 0.9679543 | 226
{Electrolyte Concentration (M)_0.5} => {qualified} | 0.2313433 | 0.4479769 | 0.5164179 | 0.9650949 | 155
{Hard or Soft Templated_yes} => {qualified} | 0.0641791 | 0.4479167 | 0.1432836 | 0.9649652 | 43
{Electrolyte pH_7~8} => {qualified} | 0.2313433 | 0.4466859 | 0.5179104 | 0.9623136 | 155
{Metal-N Coordination Number (XAS)_3~4} => {qualified} | 0.2373134 | 0.4466292 | 0.5313433 | 0.9621916 | 159
{Biomass or other Organic Derived_not} => {qualified} | 0.3850746 | 0.4463668 | 0.8626866 | 0.9616262 | 258
{Nafion117} => {qualified} | 0.3313433 | 0.4457831 | 0.7432836 | 0.9603688 | 222
{Nitrogen Cotent (wt. %)_~4} => {qualified} | 0.1373134 | 0.4423077 | 0.3104478 | 0.9528815 | 92
{Rising Rate (°C min-1)_~4} => {qualified} | 0.1358209 | 0.4396135 | 0.3089552 | 0.9470774 | 91
{Raman ID/IG Ratio_0.8~1} => {qualified} | 0.1313433 | 0.4378109 | 0.3 | 0.943194 | 88
{ZIF or MOF Derived_not} => {qualified} | 0.319403 | 0.4376278 | 0.7298507 | 0.9427995 | 214
{Electrode Area cm2_1~} => {qualified} | 0.1134328 | 0.4342857 | 0.261194 | 0.9355994 | 76
{Graphitic N Ratio_0~25} => {qualified} | 0.241791 | 0.4251969 | 0.5686567 | 0.9160189 | 162
{Carbon Black Derived_yes} => {qualified} | 0.04328358 | 0.4202899 | 0.1029851 | 0.9054476 | 29
{Catalyst Loading (mg cm-2)_1~} => {qualified} | 0.07313433 | 0.4188034 | 0.1746269 | 0.9022453 | 49
{BET Surface Area (m2/g)_0~500} => {qualified} | 0.158209 | 0.4156863 | 0.380597 | 0.8955299 | 106
{Pyridinic N Ratio_50~75} => {qualified} | 0.1313433 | 0.4131455 | 0.3179104 | 0.8900563 | 88
{Main Transition Metal Content (wt. %)_2~5} => {qualified} | 0.0880597 | 0.4125874 | 0.2134328 | 0.8888539 | 59
{Nitrogen Cotent (wt. %)_8~} => {qualified} | 0.1029851 | 0.408284 | 0.2522388 | 0.8795829 | 69
{Catalyst Loading (mg cm-2)_~0.5} => {qualified} | 0.1447761 | 0.4041667 | 0.358209 | 0.8707128 | 97
{Pyrrolic N Ratio_25~50} => {qualified} | 0.1402985 | 0.4034335 | 0.3477612 | 0.8691332 | 94
{Pyrolysis Temperature (°C)_700~800} => {qualified} | 0.07014925 | 0.4017094 | 0.1746269 | 0.865419 | 47
{Pyrolysis Temperature (°C)_~700} => {qualified} | 0.05373134 | 0.3185841 | 0.1686567 | 0.6863387 | 36

## OVP0.4
{Fe} => {qualified} | 0.1119403 | 0.4464286 | 0.2507463 | 2.199317 | 75
{BET Surface Area (m2/g)_1000~} => {qualified} | 0.05671642 | 0.3140496 | 0.180597 | 1.547156 | 38
{ZIF or MOF Derived_yes} => {qualified} | 0.08059701 | 0.3 | 0.2686567 | 1.477941 | 54
{Graphitic N Ratio_25~50} => {qualified} | 0.07910448 | 0.2717949 | 0.2910448 | 1.338989 | 53
{Nafion115} => {qualified} | 0.05970149 | 0.2684564 | 0.2223881 | 1.322542 | 40
{Nitrogen Cotent (wt. %)_4~8} => {qualified} | 0.1119403 | 0.2568493 | 0.4358209 | 1.265361 | 75
{Catalyst Loading (mg cm-2)_1~} => {qualified} | 0.04328358 | 0.2478632 | 0.1746269 | 1.221091 | 29
{Electrolyte pH_7~8} => {qualified} | 0.1268657 | 0.2449568 | 0.5179104 | 1.206772 | 85
{Electrolyte Concentration (M)_0.5} => {qualified} | 0.1253731 | 0.2427746 | 0.5164179 | 1.196022 | 84
{Biomass or other Organic Derived_yes} => {qualified} | 0.03283582 | 0.2417582 | 0.1358209 | 1.191015 | 22
{Pyrolysis Time (h)_3~4} => {qualified} | 0.04477612 | 0.2380952 | 0.1880597 | 1.172969 | 30
{Electrode Area cm2_1~} => {qualified} | 0.06119403 | 0.2342857 | 0.261194 | 1.154202 | 41
{Main Transition Metal Content (wt. %)_0.5~2} => {qualified} | 0.07462687 | 0.2336449 | 0.319403 | 1.151045 | 50
{Main Transition Metal Content (wt. %)_2~5} => {qualified} | 0.04925373 | 0.2307692 | 0.2134328 | 1.136878 | 33
{Pyrrolic N Ratio_0~25} => {qualified} | 0.1402985 | 0.2298289 | 0.6104478 | 1.132245 | 94
{Carbon Nanofiber/Nanotubes_not} => {qualified} | 0.2 | 0.2294521 | 0.8716418 | 1.130389 | 134
{Raman ID/IG Ratio_1.2~} => {qualified} | 0.04029851 | 0.2288136 | 0.1761194 | 1.127243 | 27
{Rising Rate (°C min-1)_~4} => {qualified} | 0.06865672 | 0.2222222 | 0.3089552 | 1.094771 | 46
{Graphene/Carbon Nanosheets or other 2D Structures_yes} => {qualified} | 0.03731343 | 0.2192982 | 0.1701493 | 1.080366 | 25
{Hard or Soft Templated_yes} => {qualified} | 0.03134328 | 0.21875 | 0.1432836 | 1.077665 | 21
{Rising Rate (°C min-1)_4~8} => {qualified} | 0.1149254 | 0.2162921 | 0.5313433 | 1.065557 | 77
{Pyridinic N Ratio_50~75} => {qualified} | 0.06865672 | 0.2159624 | 0.3179104 | 1.063933 | 46
{Catalyst Loading (mg cm-2)_0.5~1} => {qualified} | 0.1 | 0.2147436 | 0.4656716 | 1.057928 | 67
{Metal-N Coordination Number (XAS)_3~4} => {qualified} | 0.1134328 | 0.2134831 | 0.5313433 | 1.051718 | 76
{Carbon Black Derived_not} => {qualified} | 0.1910448 | 0.2133333 | 0.8955224 | 1.05098 | 128
{Acid Wash_not} => {qualified} | 0.1179104 | 0.212938 | 0.5537313 | 1.049033 | 79
{Glassy Carbon} => {qualified} | 0.1597015 | 0.2127237 | 0.7507463 | 1.047977 | 107
{Raman ID/IG Ratio_1~1.2} => {qualified} | 0.1014925 | 0.211838 | 0.4791045 | 1.043614 | 68
{Polymer Derived_not} => {qualified} | 0.1865672 | 0.2111486 | 0.8835821 | 1.040218 | 125
{Pyrolysis Time (h)_1~2} => {qualified} | 0.08208955 | 0.2067669 | 0.3970149 | 1.018631 | 55
{Pyrolysis Temperature (°C)_800~900} => {qualified} | 0.06865672 | 0.2044444 | 0.3358209 | 1.00719 | 46
{H-type Cell} => {qualified} | 0.1955224 | 0.2040498 | 0.958209 | 1.005246 | 131
{Pyrolysis Temperature (°C)_~700} => {qualified} | 0.03432836 | 0.2035398 | 0.1686567 | 1.002733 | 23
{Hard or Soft Templated_not} => {qualified} | 0.1716418 | 0.2006981 | 0.8552239 | 0.9887332 | 115
{Graphene/Carbon Nanosheets or other 2D Structures_not} => {qualified} | 0.1656716 | 0.2 | 0.8283582 | 0.9852941 | 111

## CD5
{Flow Cell} => {qualified} | 0.04100946 | 0.962963 | 0.04258675 | 2.775084 | 26 | {Flow Cell} => {qualified} | 0.03470032 | 0.8148148 | 0.04258675 | 3.743425 | 22 | {Flow Cell} => {qualified} | 0.03312303 | 0.7777778 | 0.04258675 | 5.08362 | 21 | {qualified} => {Ni} | 0.08832808 | 0.8115942 | 0.1088328 | 2.393259 | 56
{Electrolyte pH_8~} => {qualified} | 0.04100946 | 0.6666667 | 0.0615142 | 1.921212 | 26 | {Electrolyte pH_8~} => {qualified} | 0.03154574 | 0.5128205 | 0.0615142 | 2.356001 | 20 | {qualified} => {Ni} | 0.1214511 | 0.7938144 | 0.1529968 | 2.34083 | 77 | {qualified} => {Main Transition Metal Content (wt. %)_0.5~2} | 0.05362776 | 0.4927536 | 0.1088328 | 1.546563 | 34
{Ni} => {qualified} | 0.2255521 | 0.6651163 | 0.3391167 | 1.916744 | 143 | {Ni} => {qualified} | 0.1624606 | 0.4790698 | 0.3391167 | 2.200944 | 103 | {Carbon Nanofiber/Nanotubes_yes} => {qualified} | 0.03312303 | 0.25 | 0.1324921 | 1.634021 | 21 | {qualified} => {Metal-N Coordination Number (XAS)_3~4} | 0.08201893 | 0.7536232 | 0.1088328 | 1.417796 | 52
{Electrolyte Concentration (M)_1} => {qualified} | 0.03785489 | 0.6486486 | 0.05835962 | 1.869287 | 24 | {Carbon Nanofiber/Nanotubes_yes} => {qualified} | 0.04574132 | 0.3452381 | 0.1324921 | 1.586094 | 29 | {qualified} => {Raman ID/IG Ratio_1.2~} | 0.03943218 | 0.257732 | 0.1529968 | 1.420887 | 25 | {qualified} => {Pyridinic N Ratio_50~75} | 0.0488959 | 0.4492754 | 0.1088328 | 1.403156 | 31
{Carbon Nanofiber/Nanotubes_yes} => {qualified} | 0.06466877 | 0.4880952 | 0.1324921 | 1.406602 | 41 | {Main Transition Metal Content (wt. %)_2~5} => {qualified} | 0.06466877 | 0.3059701 | 0.2113565 | 1.405689 | 41 | {qualified} => {Pyridinic N Ratio_50~75} | 0.06940063 | 0.4536082 | 0.1529968 | 1.416688 | 44 | {qualified} => {Pyrolysis Temperature_900~1000} | 0.03943218 | 0.3623188 | 0.1088328 | 1.392183 | 25
{Metal-N Coordination Number (XAS)_3~4} => {qualified} | 0.2350158 | 0.4421365 | 0.5315457 | 1.274157 | 149 | {Pyridinic N Ratio_50~75} => {qualified} | 0.09621451 | 0.3004926 | 0.3201893 | 1.380524 | 61 | {qualified} => {Metal-N Coordination Number (XAS)_3~4} | 0.1119874 | 0.7319588 | 0.1529968 | 1.377038 | 71 | {qualified} => {Electrolyte Concentration (M)_0.5} | 0.07413249 | 0.6811594 | 0.1088328 | 1.281469 | 47
{Main Transition Metal Content (wt. %)_2~5} => {qualified} | 0.09305994 | 0.4402985 | 0.2113565 | 1.26886 | 59 | {Metal-N Coordination Number (XAS)_4~6} => {qualified} | 0.03312303 | 0.2916667 | 0.1135647 | 1.339976 | 21 | {qualified} => {Main Transition Metal Content (wt. %)_2~5} | 0.04416404 | 0.2886598 | 0.1529968 | 1.365749 | 28 | {qualified} => {Electrolyte pH_7~8} | 0.07413249 | 0.6811594 | 0.1088328 | 1.270162 | 47
{Nafion115} => {qualified} | 0.09621451 | 0.4326241 | 0.2223975 | 1.246744 | 61 | {Nafion115} => {qualified} | 0.06466877 | 0.2907801 | 0.2223975 | 1.335903 | 41 | {qualified} => {Main Transition Metal Content (wt. %)_0.5~2} | 0.06624606 | 0.4329897 | 0.1529968 | 1.358987 | 42 | {qualified} => {Pyrolysis Time (h)_1~2} | 0.05205047 | 0.4782609 | 0.1088328 | 1.189088 | 33
{Pyridinic N Ratio_50~75} => {qualified} | 0.1340694 | 0.4187192 | 0.3201893 | 1.206673 | 85 | {Metal-N Coordination Number (XAS)_3~4} => {qualified} | 0.1498423 | 0.2818991 | 0.5315457 | 1.295102 | 95 | {qualified} => {Nitrogen Cotent (wt. %)_8~} | 0.0488959 | 0.3195876 | 0.1529968 | 1.243059 | 31 | {qualified} => {Nitrogen Cotent (wt. %)_8~} | 0.03312303 | 0.3043478 | 0.1088328 | 1.183782 | 21
{Electrolyte pH_7~8} => {qualified} | 0.2239748 | 0.4176471 | 0.5362776 | 1.203583 | 142 | {Main Transition Metal Content (wt. %)_0.5~2} => {qualified} | 0.08675079 | 0.2722772 | 0.318612 | 1.250897 | 55 | {qualified} => {Electrolyte Concentration (M)_0.5} | 0.1009464 | 0.6597938 | 0.1529968 | 1.241274 | 64 | {qualified} => {Nitrogen Cotent (wt. %)_4~8} | 0.05362776 | 0.4927536 | 0.1088328 | 1.136021 | 34
{Main Transition Metal Content (wt. %)_0.5~2} => {qualified} | 0.1324921 | 0.4158416 | 0.318612 | 1.19838 | 84 | {Electrolyte Concentration (M)_0.5} => {qualified} | 0.1403785 | 0.264095 | 0.5315457 | 1.213306 | 89 | {qualified} => {Catalyst Loading (mg cm-2)_1~} | 0.03312303 | 0.2164948 | 0.1529968 | 1.236556 | 21 | {qualified} => {Acid Wash_yes} | 0.05362776 | 0.4927536 | 0.1088328 | 1.088522 | 34
{Electrolyte Concentration (M)_0.5} => {qualified} | 0.2192429 | 0.4124629 | 0.5315457 | 1.188643 | 139 | {Electrolyte pH_7~8} => {qualified} | 0.1403785 | 0.2617647 | 0.5362776 | 1.2026 | 89 | {qualified} => {Graphitic N Ratio_0~25} | 0.1056782 | 0.6907216 | 0.1529968 | 1.22666 | 67 | {qualified} => {ZIF or MOF Derived_yes} | 0.03154574 | 0.2898551 | 0.1088328 | 1.074667 | 20
{Metal-N Coordination Number (XAS)_4~6} => {qualified} | 0.04574132 | 0.4027778 | 0.1135647 | 1.160732 | 29 | {Pyrolysis Temperature_~700} => {qualified} | 0.04258675 | 0.2596154 | 0.1640379 | 1.192726 | 27 | {qualified} => {Pyrolysis Temperature_700~800} | 0.03312303 | 0.2164948 | 0.1529968 | 1.21467 | 21 | {qualified} => {Raman ID/IG Ratio_1~1.2} | 0.05520505 | 0.5072464 | 0.1088328 | 1.054407 | 35
{Raman ID/IG Ratio_1.2~} => {qualified} | 0.07255521 | 0.4 | 0.181388 | 1.152727 | 46 | {Nitrogen Cotent (wt. %)_8~} => {qualified} | 0.06624606 | 0.2576687 | 0.2570978 | 1.183782 | 42 | {qualified} => {Electrolyte pH_7~8} | 0.09936909 | 0.6494845 | 0.1529968 | 1.211098 | 63 | {qualified} => {Pyrrolic N Ratio_25~50} | 0.03785489 | 0.3478261 | 0.1088328 | 1.030475 | 24
{Pyrolysis Temperature_~700} => {qualified} | 0.06466877 | 0.3942308 | 0.1640379 | 1.136101 | 41 | {Pyrolysis Temperature_700~800} => {qualified} | 0.04574132 | 0.2566372 | 0.1782334 | 1.179043 | 29 | {qualified} => {Pyrolysis Temperature_900~1000} | 0.04731861 | 0.3092784 | 0.1529968 | 1.188379 | 30 | {qualified} => {BET Surface Area (m2/g)_0~500} | 0.04100946 | 0.3768116 | 0.1088328 | 0.9790924 | 26
{BET Surface Area (m2/g)_1000~} => {qualified} | 0.06782334 | 0.3909091 | 0.1735016 | 1.126529 | 43 | {Raman ID/IG Ratio_1.2~} => {qualified} | 0.04574132 | 0.2521739 | 0.181388 | 1.158538 | 29 | {qualified} => {Pyrolysis Time (h)_2~4} | 0.04258675 | 0.2783505 | 0.1529968 | 1.184391 | 27 | {qualified} => {Catalyst Loading (mg cm-2)_~0.5} | 0.03785489 | 0.3478261 | 0.1088328 | 0.962977 | 24
{ZIF or MOF Derived_yes} => {qualified} | 0.1041009 | 0.3859649 | 0.2697161 | 1.112281 | 66 | {Graphitic N Ratio_0~25} => {qualified} | 0.1403785 | 0.2492997 | 0.5630915 | 1.145333 | 89 | {qualified} => {Catalyst Loading (mg cm-2)_~0.5} | 0.06309148 | 0.4123711 | 0.1529968 | 1.141674 | 40 | {qualified} => {Rising Rate_4~8} | 0.05520505 | 0.5072464 | 0.1088328 | 0.9348669 | 35
{Catalyst Loading (mg cm-2)_~0.5} => {qualified} | 0.1388013 | 0.3842795 | 0.3611987 | 1.107424 | 88 | {Raman ID/IG Ratio_1~1.2} => {qualified} | 0.1198738 | 0.2491803 | 0.4810726 | 1.144785 | 76 | {qualified} => {Glassy Carbon} | 0.1277603 | 0.8350515 | 0.1529968 | 1.131245 | 81 | {qualified} => {BET Surface Area (m2/g)_500~1000} | 0.04258675 | 0.3913043 | 0.1088328 | 0.8892006 | 27
{Pyrolysis Temperature_700~800} => {qualified} | 0.06782334 | 0.380531 | 0.1782334 | 1.096621 | 43 | {Pyrolysis Time (h)_2~4} => {qualified} | 0.05835962 | 0.2483221 | 0.2350158 | 1.140842 | 37 | {qualified} => {Pyrolysis Time (h)_1~2} | 0.06940063 | 0.4536082 | 0.1529968 | 1.127795 | 44 | {qualified} => {Pyrolysis Temperature_800~900} | 0.03154574 | 0.2898551 | 0.1088328 | 0.8468577 | 20
{Nitrogen Cotent (wt. %)_4~8} => {qualified} | 0.1640379 | 0.3781818 | 0.4337539 | 1.089851 | 104 | {Glassy Carbon} => {qualified} | 0.1829653 | 0.2478632 | 0.7381703 | 1.138734 | 116 | {qualified} => {Nafion115} | 0.03785489 | 0.2474227 | 0.1529968 | 1.112525 | 24 | {qualified} => {Catalyst Loading (mg cm-2)_0.5~1} | 0.04258675 | 0.3913043 | 0.1088328 | 0.8467132 | 27
{Pyrolysis Temperature_900~1000} => {qualified} | 0.0977918 | 0.3757576 | 0.2602524 | 1.082865 | 62 | {Catalyst Loading (mg cm-2)_~0.5} => {qualified} | 0.08675079 | 0.2401747 | 0.3611987 | 1.103411 | 55 | {qualified} => {Biomass or other Organic Derived_not} | 0.1466877 | 0.9587629 | 0.1529968 | 1.095235 | 93
{Graphitic N Ratio_0~25} => {qualified} | 0.2113565 | 0.3753501 | 0.5630915 | 1.081691 | 134 | {Rising Rate_4~8} => {qualified} | 0.1293375 | 0.2383721 | 0.5425868 | 1.09513 | 82 | {qualified} => {Acid Wash_yes} | 0.07570978 | 0.4948454 | 0.1529968 | 1.093143 | 48
{Rising Rate_8~} => {qualified} | 0.05993691 | 0.372549 | 0.1608833 | 1.073619 | 38 | {Electrode Area cm2_~1} => {qualified} | 0.1735016 | 0.237069 | 0.7318612 | 1.089143 | 110 | {qualified} => {Raman ID/IG Ratio_1~1.2} | 0.08044164 | 0.5257732 | 0.1529968 | 1.092919 | 51
{Rising Rate_4~8} => {qualified} | 0.2018927 | 0.372093 | 0.5425868 | 1.072304 | 128 | {Acid Wash_yes} => {qualified} | 0.1072555 | 0.2369338 | 0.4526814 | 1.088522 | 68 | {qualified} => {ZIF or MOF Derived_yes} | 0.04416404 | 0.2886598 | 0.1529968 | 1.070236 | 28
{Acid Wash_yes} => {qualified} | 0.1671924 | 0.369338 | 0.4526814 | 1.064365 | 106 | {Pyrolysis Time (h)_1~2} => {qualified} | 0.09463722 | 0.2352941 | 0.4022082 | 1.080989 | 60 | {qualified} => {Nitrogen Cotent (wt. %)_4~8} | 0.07097792 | 0.4639175 | 0.1529968 | 1.069541 | 45
{Pyrolysis Time (h)_2~4} => {qualified} | 0.08675079 | 0.3691275 | 0.2350158 | 1.063758 | 55 | {Biomass or other Organic Derived_not} => {qualified} | 0.20347 | 0.2324324 | 0.8753943 | 1.067842 | 129 | {qualified} => {Polymer Derived_not} | 0.1419558 | 0.9278351 | 0.1529968 | 1.052321 | 90
{Raman ID/IG Ratio_1~1.2} => {qualified} | 0.1766562 | 0.3672131 | 0.4810726 | 1.058241 | 112 | {Pyrolysis Temperature_900~1000} => {qualified} | 0.05993691 | 0.230303 | 0.2602524 | 1.058059 | 38 | {qualified} => {Oxidized N Ratio_~25} | 0.1529968 | 1 | 0.1529968 | 1.035948 | 97
{Biomass or other Organic Derived_not} => {qualified} | 0.318612 | 0.363964 | 0.8753943 | 1.048878 | 202 | {Nitrogen Cotent (wt. %)_4~8} => {qualified} | 0.09936909 | 0.2290909 | 0.4337539 | 1.05249 | 63 | {qualified} => {Pyrrolic N Ratio_0~25} | 0.0977918 | 0.6391753 | 0.1529968 | 1.031138 | 62
{Graphene/Carbon Nanosheets or other 2D Structures_not} => {qualified} | 0.2981073 | 0.360687 | 0.8264984 | 1.039434 | 189 | {Pyrrolic N Ratio_0~25} => {qualified} | 0.1419558 | 0.2290076 | 0.6198738 | 1.052108 | 90 | {qualified} => {Electrode Area cm2_~1} | 0.115142 | 0.7525773 | 0.1529968 | 1.028306 | 73
{Oxidized N Ratio_~25} => {qualified} | 0.3454259 | 0.3578431 | 0.9652997 | 1.031239 | 219 | {Graphene/Carbon Nanosheets or other 2D Structures_not} => {qualified} | 0.1892744 | 0.2290076 | 0.8264984 | 1.052108 | 120 | {qualified} => {Graphene/Carbon Nanosheets or other 2D Structures_not} | 0.1293375 | 0.8453608 | 0.1529968 | 1.022822 | 82
{Pyrolysis Time (h)_1~2} => {qualified} | 0.1435331 | 0.3568627 | 0.4022082 | 1.028414 | 91 | {Rising Rate_8~} => {qualified} | 0.0362776 | 0.2254902 | 0.1608833 | 1.035948 | 23 | {qualified} => {Nafion117} | 0.115142 | 0.7525773 | 0.1529968 | 1.015179 | 73
{Glassy Carbon} => {qualified} | 0.2634069 | 0.3568376 | 0.7381703 | 1.028341 | 167 | {Oxidized N Ratio_~25} => {qualified} | 0.2176656 | 0.2254902 | 0.9652997 | 1.035948 | 138 | {qualified} => {BET Surface Area (m2/g)_0~500} | 0.05835962 | 0.3814433 | 0.1529968 | 0.9911273 | 37
{Nitrogen Cotent (wt. %)_8~} => {qualified} | 0.09148265 | 0.3558282 | 0.2570978 | 1.025432 | 58 | {ZIF or MOF Derived_yes} => {qualified} | 0.05993691 | 0.2222222 | 0.2697161 | 1.020934 | 38 | {qualified} => {Hard or Soft Templated_not} | 0.1293375 | 0.8453608 | 0.1529968 | 0.9888538 | 82
{Pyrrolic N Ratio_25~50} => {qualified} | 0.1198738 | 0.3551402 | 0.3375394 | 1.023449 | 76 | {Hard or Soft Templated_yes} => {qualified} | 0.03154574 | 0.2197802 | 0.1435331 | 1.009715 | 20 | {qualified} => {BET Surface Area (m2/g)_500~1000} | 0.06624606 | 0.4329897 | 0.1529968 | 0.9839264 | 42
{Electrode Area cm2_~1} => {qualified} | 0.2586751 | 0.3534483 | 0.7318612 | 1.018574 | 164 | {BET Surface Area (m2/g)_500~1000} => {qualified} | 0.09621451 | 0.218638 | 0.4400631 | 1.004467 | 61 | {qualified} => {ZIF or MOF Derived_not} | 0.1088328 | 0.7113402 | 0.1529968 | 0.9761682 | 69
{Hard or Soft Templated_yes} => {qualified} | 0.05047319 | 0.3516484 | 0.1435331 | 1.013387 | 32 | {Polymer Derived_not} => {qualified} | 0.192429 | 0.2182469 | 0.8817035 | 1.00267 | 122 | {qualified} => {Rising Rate_4~8} | 0.08044164 | 0.5257732 | 0.1529968 | 0.9690122 | 51
{Polymer Derived_not} => {qualified} | 0.3091483 | 0.3506261 | 0.8817035 | 1.010441 | 196 | {BET Surface Area (m2/g)_1000~} => {qualified} | 0.03785489 | 0.2181818 | 0.1735016 | 1.002372 | 24 | {qualified} => {Carbon Black Derived_not} | 0.1309148 | 0.8556701 | 0.1529968 | 0.956781 | 83
{Main Transition Metal Content (wt. %)_~0.5} => {qualified} | 0.04574132 | 0.3493976 | 0.1309148 | 1.0069 | 29 | {Hard or Soft Templated_not} => {qualified} | 0.1861199 | 0.2177122 | 0.8548896 | 1.000214 | 118 | {qualified} => {Pyrrolic N Ratio_25~50} | 0.0488959 | 0.3195876 | 0.1529968 | 0.9468157 | 31
{Pyrrolic N Ratio_0~25} => {qualified} | 0.2160883 | 0.3486005 | 0.6198738 | 1.004603 | 137 | {BET Surface Area (m2/g)_0~500} => {qualified} | 0.08359621 | 0.2172131 | 0.384858 | 0.9979211 | 53 | {qualified} => {Rising Rate_~4} | 0.04258675 | 0.2783505 | 0.1529968 | 0.9437124 | 27
{Carbon Black Derived_yes} => {qualified} | 0.0362776 | 0.3484848 | 0.1041009 | 1.00427 | 23 | {ZIF or MOF Derived_not} => {qualified} | 0.1577287 | 0.2164502 | 0.7287066 | 0.9944162 | 100 | {qualified} => {Electrode Area cm2_1~} | 0.03785489 | 0.2474227 | 0.1529968 | 0.9282011 | 24
{BET Surface Area (m2/g)_0~500} => {qualified} | 0.1340694 | 0.3483607 | 0.384858 | 1.003912 | 85 | {Catalyst Loading (mg cm-2)_1~} => {qualified} | 0.03785489 | 0.2162162 | 0.1750789 | 0.9933412 | 24 | {qualified} => {Acid Wash_not} | 0.07728707 | 0.5051546 | 0.1529968 | 0.9256302 | 49
{Carbon Black Derived_not} => {qualified} | 0.3107256 | 0.3474427 | 0.8943218 | 1.001267 | 197 | {Carbon Black Derived_not} => {qualified} | 0.1908517 | 0.2134039 | 0.8943218 | 0.9804207 | 121 | {qualified} => {Carbon Nanofiber/Nanotubes_not} | 0.1198738 | 0.7835052 | 0.1529968 | 0.9048129 | 76
{Hard or Soft Templated_not} => {qualified} | 0.29653 | 0.3468635 | 0.8548896 | 0.9995975 | 188 | {Nafion117} => {qualified} | 0.1529968 | 0.206383 | 0.7413249 | 0.9481653 | 97 | {qualified} => {Pyridinic N Ratio_25~50} | 0.07255521 | 0.4742268 | 0.1529968 | 0.8614894 | 46
{Pyridinic N Ratio_25~50} => {qualified} | 0.1908517 | 0.3467049 | 0.5504732 | 0.9991404 | 121 | {Pyrolysis Temperature_800~900} => {qualified} | 0.06940063 | 0.202765 | 0.3422713 | 0.9315434 | 44 | {qualified} => {H-type Cell} | 0.1198738 | 0.7835052 | 0.1529968 | 0.8197067 | 76
{Graphitic N Ratio_50~75} => {qualified} | 0.04258675 | 0.3461538 | 0.1230284 | 0.9975524 | 27 | {Acid Wash_not} => {qualified} | 0.1104101 | 0.2023121 | 0.5457413 | 0.929463 | 70 | {qualified} => {Pyrolysis Temperature_800~900} | 0.04258675 | 0.2783505 | 0.1529968 | 0.8132453 | 27
{Nafion117} => {qualified} | 0.2507886 | 0.3382979 | 0.7413249 | 0.974913 | 159 | {Catalyst Loading (mg cm-2)_0.5~1} => {qualified} | 0.09305994 | 0.2013652 | 0.4621451 | 0.9251125 | 59 | {qualified} => {Catalyst Loading (mg cm-2)_0.5~1} | 0.05678233 | 0.371134 | 0.1529968 | 0.8030682 | 36
{ZIF or MOF Derived_not} => {qualified} | 0.2429022 | 0.3333333 | 0.7287066 | 0.9606061 | 154 | {Pyrrolic N Ratio_25~50} => {qualified} | 0.06782334 | 0.2009346 | 0.3375394 | 0.9231342 | 43 | {qualified} => {Pyrolysis Time (h)_~1} | 0.0362776 | 0.2371134 | 0.1529968 | 0.7192818 | 23
{Electrode Area cm2_1~} => {qualified} | 0.08832808 | 0.3313609 | 0.2665615 | 0.954922 | 56 | [6 empty] | {qualified} => {Nitrogen Cotent (wt. %)_0~4} | 0.03312303 | 0.2164948 | 0.1529968 | 0.7038858 | 21
{Catalyst Loading (mg cm-2)_0.5~1} => {qualified} | 0.1529968 | 0.331058 | 0.4621451 | 0.954049 | 97
{Pyrolysis Time (h)_~1} => {qualified} | 0.1088328 | 0.3301435 | 0.329653 | 0.9514137 | 69
{BET Surface Area (m2/g)_500~1000} => {qualified} | 0.1451104 | 0.3297491 | 0.4400631 | 0.950277 | 92
{Acid Wash_not} => {qualified} | 0.1798107 | 0.3294798 | 0.5457413 | 0.9495008 | 114
{Pyrolysis Temperature_800~900} => {qualified} | 0.1119874 | 0.3271889 | 0.3422713 | 0.942899 | 71
{Carbon Nanofiber/Nanotubes_not} => {qualified} | 0.2823344 | 0.3260474 | 0.8659306 | 0.9396092 | 179
{Polymer Derived_yes} => {qualified} | 0.03785489 | 0.3243243 | 0.1167192 | 0.9346437 | 24
{Carbon Paper} => {qualified} | 0.08359621 | 0.3212121 | 0.2602524 | 0.9256749 | 53
{H-type Cell} => {qualified} | 0.3059937 | 0.320132 | 0.955836 | 0.9225623 | 194
{Catalyst Loading (mg cm-2)_1~} => {qualified} | 0.05520505 | 0.3153153 | 0.1750789 | 0.9086814 | 35
{Graphitic N Ratio_25~50} => {qualified} | 0.09148265 | 0.3005181 | 0.3044164 | 0.8660386 | 58
{Nitrogen Cotent (wt. %)_0~4} => {qualified} | 0.09148265 | 0.2974359 | 0.307571 | 0.8571562 | 58
{Rising Rate_~4} => {qualified} | 0.0851735 | 0.2887701 | 0.2949527 | 0.8321828 | 54
{Graphene/Carbon Nanosheets or other 2D Structures_yes} => {qualified} | 0.0488959 | 0.2844037 | 0.1719243 | 0.8195997 | 31
{Raman ID/IG Ratio_0.8~1} => {qualified} | 0.08201893 | 0.2826087 | 0.2902208 | 0.8144269 | 52
{Electrolyte Concentration (M)_0.1} => {qualified} | 0.08990536 | 0.2244094 | 0.4006309 | 0.6467072 | 57
{Fe} => {qualified} | 0.05362776 | 0.2193548 | 0.2444795 | 0.6321408 | 34
{Electrolyte pH_~7} => {qualified} | 0.08201893 | 0.2047244 | 0.4006309 | 0.5899785 | 52

## CD10
{Flow Cell} => {qualified} | 0.03470032 | 0.8148148 | 0.04258675 | 3.743425 | 22 | {Flow Cell} => {qualified} | 0.03312303 | 0.7777778 | 0.04258675 | 5.08362 | 21 | {qualified} => {Nitrogen Cotent (wt. %)_8~} | 0.03312303 | 0.3043478 | 0.1088328 | 1.183782 | 21
{Electrolyte pH_8~} => {qualified} | 0.03154574 | 0.5128205 | 0.0615142 | 2.356001 | 20 | {Carbon Nanofiber/Nanotubes_yes} => {qualified} | 0.03312303 | 0.25 | 0.1324921 | 1.634021 | 21 | {qualified} => {Pyrolysis Temperature_900~1000} | 0.03943218 | 0.3623188 | 0.1088328 | 1.392183 | 25
{Metal-N Coordination Number (XAS)_4~6} => {qualified} | 0.03312303 | 0.2916667 | 0.1135647 | 1.339976 | 21 | {qualified} => {Catalyst Loading (mg cm-2)_1~} | 0.03312303 | 0.2164948 | 0.1529968 | 1.236556 | 21 | {qualified} => {ZIF or MOF Derived_yes} | 0.03154574 | 0.2898551 | 0.1088328 | 1.074667 | 20
{Carbon Nanofiber/Nanotubes_yes} => {qualified} | 0.04574132 | 0.3452381 | 0.1324921 | 1.586094 | 29 | {qualified} => {Pyrolysis Temperature_700~800} | 0.03312303 | 0.2164948 | 0.1529968 | 1.21467 | 21 | {qualified} => {Main Transition Metal Content (wt. %)_0.5~2} | 0.05362776 | 0.4927536 | 0.1088328 | 1.546563 | 34
{Hard or Soft Templated_yes} => {qualified} | 0.03154574 | 0.2197802 | 0.1435331 | 1.009715 | 20 | {qualified} => {Raman ID/IG Ratio_1.2~} | 0.03943218 | 0.257732 | 0.1529968 | 1.420887 | 25 | {qualified} => {Pyridinic N Ratio_50~75} | 0.0488959 | 0.4492754 | 0.1088328 | 1.403156 | 31
{Rising Rate_8~} => {qualified} | 0.0362776 | 0.2254902 | 0.1608833 | 1.035948 | 23 | {qualified} => {Main Transition Metal Content (wt. %)_2~5} | 0.04416404 | 0.2886598 | 0.1529968 | 1.365749 | 28 | {qualified} => {Pyrrolic N Ratio_25~50} | 0.03785489 | 0.3478261 | 0.1088328 | 1.030475 | 24
{Pyrolysis Temperature_~700} => {qualified} | 0.04258675 | 0.2596154 | 0.1640379 | 1.192726 | 27 | {qualified} => {Nafion115} | 0.03785489 | 0.2474227 | 0.1529968 | 1.112525 | 24 | {qualified} => {Ni} | 0.08832808 | 0.8115942 | 0.1088328 | 2.393259 | 56
{BET Surface Area (m2/g)_1000~} => {qualified} | 0.03785489 | 0.2181818 | 0.1735016 | 1.002372 | 24 | {qualified} => {Pyrolysis Time (h)_2~4} | 0.04258675 | 0.2783505 | 0.1529968 | 1.184391 | 27 | {qualified} => {Pyrolysis Temperature_800~900} | 0.03154574 | 0.2898551 | 0.1088328 | 0.8468577 | 20
{Catalyst Loading (mg cm-2)_1~} => {qualified} | 0.03785489 | 0.2162162 | 0.1750789 | 0.9933412 | 24 | {qualified} => {Nitrogen Cotent (wt. %)_8~} | 0.0488959 | 0.3195876 | 0.1529968 | 1.243059 | 31 | {qualified} => {Catalyst Loading (mg cm-2)_~0.5} | 0.03785489 | 0.3478261 | 0.1088328 | 0.962977 | 24
{Pyrolysis Temperature_700~800} => {qualified} | 0.04574132 | 0.2566372 | 0.1782334 | 1.179043 | 29 | {qualified} => {Pyrolysis Temperature_900~1000} | 0.04731861 | 0.3092784 | 0.1529968 | 1.188379 | 30 | {qualified} => {BET Surface Area (m2/g)_0~500} | 0.04100946 | 0.3768116 | 0.1088328 | 0.9790924 | 26
{Raman ID/IG Ratio_1.2~} => {qualified} | 0.04574132 | 0.2521739 | 0.181388 | 1.158538 | 29 | {qualified} => {Electrode Area cm2_1~} | 0.03785489 | 0.2474227 | 0.1529968 | 0.9282011 | 24 | {qualified} => {Pyrolysis Time (h)_1~2} | 0.05205047 | 0.4782609 | 0.1088328 | 1.189088 | 33
{Main Transition Metal Content (wt. %)_2~5} => {qualified} | 0.06466877 | 0.3059701 | 0.2113565 | 1.405689 | 41 | {qualified} => {ZIF or MOF Derived_yes} | 0.04416404 | 0.2886598 | 0.1529968 | 1.070236 | 28 | {qualified} => {Nitrogen Cotent (wt. %)_4~8} | 0.05362776 | 0.4927536 | 0.1088328 | 1.136021 | 34
{Nafion115} => {qualified} | 0.06466877 | 0.2907801 | 0.2223975 | 1.335903 | 41 | {qualified} => {Rising Rate_~4} | 0.04258675 | 0.2783505 | 0.1529968 | 0.9437124 | 27 | {qualified} => {BET Surface Area (m2/g)_500~1000} | 0.04258675 | 0.3913043 | 0.1088328 | 0.8892006 | 27
{Pyrolysis Time (h)_2~4} => {qualified} | 0.05835962 | 0.2483221 | 0.2350158 | 1.140842 | 37 | {qualified} => {Nitrogen Cotent (wt. %)_0~4} | 0.03312303 | 0.2164948 | 0.1529968 | 0.7038858 | 21 | {qualified} => {Acid Wash_yes} | 0.05362776 | 0.4927536 | 0.1088328 | 1.088522 | 34
{Nitrogen Cotent (wt. %)_8~} => {qualified} | 0.06624606 | 0.2576687 | 0.2570978 | 1.183782 | 42 | {qualified} => {Main Transition Metal Content (wt. %)_0.5~2} | 0.06624606 | 0.4329897 | 0.1529968 | 1.358987 | 42 | {qualified} => {Catalyst Loading (mg cm-2)_0.5~1} | 0.04258675 | 0.3913043 | 0.1088328 | 0.8467132 | 27
{Pyrolysis Temperature_900~1000} => {qualified} | 0.05993691 | 0.230303 | 0.2602524 | 1.058059 | 38 | {qualified} => {Pyridinic N Ratio_50~75} | 0.06940063 | 0.4536082 | 0.1529968 | 1.416688 | 44 | {qualified} => {Raman ID/IG Ratio_1~1.2} | 0.05520505 | 0.5072464 | 0.1088328 | 1.054407 | 35
{ZIF or MOF Derived_yes} => {qualified} | 0.05993691 | 0.2222222 | 0.2697161 | 1.020934 | 38 | {qualified} => {Pyrolysis Time (h)_~1} | 0.0362776 | 0.2371134 | 0.1529968 | 0.7192818 | 23 | {qualified} => {Metal-N Coordination Number (XAS)_3~4} | 0.08201893 | 0.7536232 | 0.1088328 | 1.417796 | 52
{Main Transition Metal Content (wt. %)_0.5~2} => {qualified} | 0.08675079 | 0.2722772 | 0.318612 | 1.250897 | 55 | {qualified} => {Pyrrolic N Ratio_25~50} | 0.0488959 | 0.3195876 | 0.1529968 | 0.9468157 | 31 | {qualified} => {Electrolyte Concentration (M)_0.5} | 0.07413249 | 0.6811594 | 0.1088328 | 1.281469 | 47
{Pyridinic N Ratio_50~75} => {qualified} | 0.09621451 | 0.3004926 | 0.3201893 | 1.380524 | 61 | {qualified} => {Ni} | 0.1214511 | 0.7938144 | 0.1529968 | 2.34083 | 77 | {qualified} => {Electrolyte pH_7~8} | 0.07413249 | 0.6811594 | 0.1088328 | 1.270162 | 47
{Pyrrolic N Ratio_25~50} => {qualified} | 0.06782334 | 0.2009346 | 0.3375394 | 0.9231342 | 43 | {qualified} => {Pyrolysis Temperature_800~900} | 0.04258675 | 0.2783505 | 0.1529968 | 0.8132453 | 27 | {qualified} => {Rising Rate_4~8} | 0.05520505 | 0.5072464 | 0.1088328 | 0.9348669 | 35
{Ni} => {qualified} | 0.1624606 | 0.4790698 | 0.3391167 | 2.200944 | 103 | {qualified} => {Catalyst Loading (mg cm-2)_~0.5} | 0.06309148 | 0.4123711 | 0.1529968 | 1.141674 | 40
{Pyrolysis Temperature_800~900} => {qualified} | 0.06940063 | 0.202765 | 0.3422713 | 0.9315434 | 44 | {qualified} => {BET Surface Area (m2/g)_0~500} | 0.05835962 | 0.3814433 | 0.1529968 | 0.9911273 | 37
{Catalyst Loading (mg cm-2)_~0.5} => {qualified} | 0.08675079 | 0.2401747 | 0.3611987 | 1.103411 | 55 | {qualified} => {Pyrolysis Time (h)_1~2} | 0.06940063 | 0.4536082 | 0.1529968 | 1.127795 | 44
{BET Surface Area (m2/g)_0~500} => {qualified} | 0.08359621 | 0.2172131 | 0.384858 | 0.9979211 | 53 | {qualified} => {Nitrogen Cotent (wt. %)_4~8} | 0.07097792 | 0.4639175 | 0.1529968 | 1.069541 | 45
{Pyrolysis Time (h)_1~2} => {qualified} | 0.09463722 | 0.2352941 | 0.4022082 | 1.080989 | 60 | {qualified} => {BET Surface Area (m2/g)_500~1000} | 0.06624606 | 0.4329897 | 0.1529968 | 0.9839264 | 42
{Nitrogen Cotent (wt. %)_4~8} => {qualified} | 0.09936909 | 0.2290909 | 0.4337539 | 1.05249 | 63 | {qualified} => {Acid Wash_yes} | 0.07570978 | 0.4948454 | 0.1529968 | 1.093143 | 48
{BET Surface Area (m2/g)_500~1000} => {qualified} | 0.09621451 | 0.218638 | 0.4400631 | 1.004467 | 61 | {qualified} => {Catalyst Loading (mg cm-2)_0.5~1} | 0.05678233 | 0.371134 | 0.1529968 | 0.8030682 | 36
{Acid Wash_yes} => {qualified} | 0.1072555 | 0.2369338 | 0.4526814 | 1.088522 | 68 | {qualified} => {Raman ID/IG Ratio_1~1.2} | 0.08044164 | 0.5257732 | 0.1529968 | 1.092919 | 51
{Catalyst Loading (mg cm-2)_0.5~1} => {qualified} | 0.09305994 | 0.2013652 | 0.4621451 | 0.9251125 | 59 | {qualified} => {Metal-N Coordination Number (XAS)_3~4} | 0.1119874 | 0.7319588 | 0.1529968 | 1.377038 | 71
{Raman ID/IG Ratio_1~1.2} => {qualified} | 0.1198738 | 0.2491803 | 0.4810726 | 1.144785 | 76 | {qualified} => {Electrolyte Concentration (M)_0.5} | 0.1009464 | 0.6597938 | 0.1529968 | 1.241274 | 64
{Metal-N Coordination Number (XAS)_3~4} => {qualified} | 0.1498423 | 0.2818991 | 0.5315457 | 1.295102 | 95 | {qualified} => {Electrolyte pH_7~8} | 0.09936909 | 0.6494845 | 0.1529968 | 1.211098 | 63
{Electrolyte Concentration (M)_0.5} => {qualified} | 0.1403785 | 0.264095 | 0.5315457 | 1.213306 | 89 | {qualified} => {Rising Rate_4~8} | 0.08044164 | 0.5257732 | 0.1529968 | 0.9690122 | 51
{Electrolyte pH_7~8} => {qualified} | 0.1403785 | 0.2617647 | 0.5362776 | 1.2026 | 89 | {qualified} => {Acid Wash_not} | 0.07728707 | 0.5051546 | 0.1529968 | 0.9256302 | 49
{Rising Rate_4~8} => {qualified} | 0.1293375 | 0.2383721 | 0.5425868 | 1.09513 | 82 | {qualified} => {Pyridinic N Ratio_25~50} | 0.07255521 | 0.4742268 | 0.1529968 | 0.8614894 | 46
{Acid Wash_not} => {qualified} | 0.1104101 | 0.2023121 | 0.5457413 | 0.929463 | 70 | {qualified} => {Graphitic N Ratio_0~25} | 0.1056782 | 0.6907216 | 0.1529968 | 1.22666 | 67
{Graphitic N Ratio_0~25} => {qualified} | 0.1403785 | 0.2492997 | 0.5630915 | 1.145333 | 89 | {qualified} => {Pyrrolic N Ratio_0~25} | 0.0977918 | 0.6391753 | 0.1529968 | 1.031138 | 62
{Pyrrolic N Ratio_0~25} => {qualified} | 0.1419558 | 0.2290076 | 0.6198738 | 1.052108 | 90 | {qualified} => {ZIF or MOF Derived_not} | 0.1088328 | 0.7113402 | 0.1529968 | 0.9761682 | 69
{ZIF or MOF Derived_not} => {qualified} | 0.1577287 | 0.2164502 | 0.7287066 | 0.9944162 | 100 | {qualified} => {Electrode Area cm2_~1} | 0.115142 | 0.7525773 | 0.1529968 | 1.028306 | 73
{Electrode Area cm2_~1} => {qualified} | 0.1735016 | 0.237069 | 0.7318612 | 1.089143 | 110 | {qualified} => {Glassy Carbon} | 0.1277603 | 0.8350515 | 0.1529968 | 1.131245 | 81
{Glassy Carbon} => {qualified} | 0.1829653 | 0.2478632 | 0.7381703 | 1.138734 | 116 | {qualified} => {Nafion117} | 0.115142 | 0.7525773 | 0.1529968 | 1.015179 | 73
{Nafion117} => {qualified} | 0.1529968 | 0.206383 | 0.7413249 | 0.9481653 | 97 | {qualified} => {Graphene/Carbon Nanosheets or other 2D Structures_not} | 0.1293375 | 0.8453608 | 0.1529968 | 1.022822 | 82
{Graphene/Carbon Nanosheets or other 2D Structures_not} => {qualified} | 0.1892744 | 0.2290076 | 0.8264984 | 1.052108 | 120 | {qualified} => {Hard or Soft Templated_not} | 0.1293375 | 0.8453608 | 0.1529968 | 0.9888538 | 82
{Hard or Soft Templated_not} => {qualified} | 0.1861199 | 0.2177122 | 0.8548896 | 1.000214 | 118 | {qualified} => {Carbon Nanofiber/Nanotubes_not} | 0.1198738 | 0.7835052 | 0.1529968 | 0.9048129 | 76
{Biomass or other Organic Derived_not} => {qualified} | 0.20347 | 0.2324324 | 0.8753943 | 1.067842 | 129 | {qualified} => {Biomass or other Organic Derived_not} | 0.1466877 | 0.9587629 | 0.1529968 | 1.095235 | 93
{Polymer Derived_not} => {qualified} | 0.192429 | 0.2182469 | 0.8817035 | 1.00267 | 122 | {qualified} => {Polymer Derived_not} | 0.1419558 | 0.9278351 | 0.1529968 | 1.052321 | 90
{Carbon Black Derived_not} => {qualified} | 0.1908517 | 0.2134039 | 0.8943218 | 0.9804207 | 121 | {qualified} => {Carbon Black Derived_not} | 0.1309148 | 0.8556701 | 0.1529968 | 0.956781 | 83
{Oxidized N Ratio_~25} => {qualified} | 0.2176656 | 0.2254902 | 0.9652997 | 1.035948 | 138 | {qualified} => {H-type Cell} | 0.1198738 | 0.7835052 | 0.1529968 | 0.8197067 | 76
[6 empty] | {qualified} => {Oxidized N Ratio_~25} | 0.1529968 | 1 | 0.1529968 | 1.035948 | 97

## CD15
{Flow Cell} => {qualified} | 0.03312303 | 0.7777778 | 0.04258675 | 5.08362 | 21 | {qualified} => {Nitrogen Cotent (wt. %)_8~} | 0.03312303 | 0.3043478 | 0.1088328 | 1.183782 | 21
{Carbon Nanofiber/Nanotubes_yes} => {qualified} | 0.03312303 | 0.25 | 0.1324921 | 1.634021 | 21 | {qualified} => {Pyrolysis Temperature_900~1000} | 0.03943218 | 0.3623188 | 0.1088328 | 1.392183 | 25
{qualified} => {Catalyst Loading (mg cm-2)_1~} | 0.03312303 | 0.2164948 | 0.1529968 | 1.236556 | 21 | {qualified} => {ZIF or MOF Derived_yes} | 0.03154574 | 0.2898551 | 0.1088328 | 1.074667 | 20
{qualified} => {Pyrolysis Temperature_700~800} | 0.03312303 | 0.2164948 | 0.1529968 | 1.21467 | 21 | {qualified} => {Main Transition Metal Content (wt. %)_0.5~2} | 0.05362776 | 0.4927536 | 0.1088328 | 1.546563 | 34
{qualified} => {Raman ID/IG Ratio_1.2~} | 0.03943218 | 0.257732 | 0.1529968 | 1.420887 | 25 | {qualified} => {Pyridinic N Ratio_50~75} | 0.0488959 | 0.4492754 | 0.1088328 | 1.403156 | 31
{qualified} => {Main Transition Metal Content (wt. %)_2~5} | 0.04416404 | 0.2886598 | 0.1529968 | 1.365749 | 28 | {qualified} => {Pyrrolic N Ratio_25~50} | 0.03785489 | 0.3478261 | 0.1088328 | 1.030475 | 24
{qualified} => {Nafion115} | 0.03785489 | 0.2474227 | 0.1529968 | 1.112525 | 24 | {qualified} => {Ni} | 0.08832808 | 0.8115942 | 0.1088328 | 2.393259 | 56
{qualified} => {Pyrolysis Time (h)_2~4} | 0.04258675 | 0.2783505 | 0.1529968 | 1.184391 | 27 | {qualified} => {Pyrolysis Temperature_800~900} | 0.03154574 | 0.2898551 | 0.1088328 | 0.8468577 | 20
{qualified} => {Nitrogen Cotent (wt. %)_8~} | 0.0488959 | 0.3195876 | 0.1529968 | 1.243059 | 31 | {qualified} => {Catalyst Loading (mg cm-2)_~0.5} | 0.03785489 | 0.3478261 | 0.1088328 | 0.962977 | 24
{qualified} => {Pyrolysis Temperature_900~1000} | 0.04731861 | 0.3092784 | 0.1529968 | 1.188379 | 30 | {qualified} => {BET Surface Area (m2/g)_0~500} | 0.04100946 | 0.3768116 | 0.1088328 | 0.9790924 | 26
{qualified} => {Electrode Area cm2_1~} | 0.03785489 | 0.2474227 | 0.1529968 | 0.9282011 | 24 | {qualified} => {Pyrolysis Time (h)_1~2} | 0.05205047 | 0.4782609 | 0.1088328 | 1.189088 | 33
{qualified} => {ZIF or MOF Derived_yes} | 0.04416404 | 0.2886598 | 0.1529968 | 1.070236 | 28 | {qualified} => {Nitrogen Cotent (wt. %)_4~8} | 0.05362776 | 0.4927536 | 0.1088328 | 1.136021 | 34
{qualified} => {Rising Rate_~4} | 0.04258675 | 0.2783505 | 0.1529968 | 0.9437124 | 27 | {qualified} => {BET Surface Area (m2/g)_500~1000} | 0.04258675 | 0.3913043 | 0.1088328 | 0.8892006 | 27
{qualified} => {Nitrogen Cotent (wt. %)_0~4} | 0.03312303 | 0.2164948 | 0.1529968 | 0.7038858 | 21 | {qualified} => {Acid Wash_yes} | 0.05362776 | 0.4927536 | 0.1088328 | 1.088522 | 34
{qualified} => {Main Transition Metal Content (wt. %)_0.5~2} | 0.06624606 | 0.4329897 | 0.1529968 | 1.358987 | 42 | {qualified} => {Catalyst Loading (mg cm-2)_0.5~1} | 0.04258675 | 0.3913043 | 0.1088328 | 0.8467132 | 27
{qualified} => {Pyridinic N Ratio_50~75} | 0.06940063 | 0.4536082 | 0.1529968 | 1.416688 | 44 | {qualified} => {Raman ID/IG Ratio_1~1.2} | 0.05520505 | 0.5072464 | 0.1088328 | 1.054407 | 35
{qualified} => {Pyrolysis Time (h)_~1} | 0.0362776 | 0.2371134 | 0.1529968 | 0.7192818 | 23 | {qualified} => {Metal-N Coordination Number (XAS)_3~4} | 0.08201893 | 0.7536232 | 0.1088328 | 1.417796 | 52
{qualified} => {Pyrrolic N Ratio_25~50} | 0.0488959 | 0.3195876 | 0.1529968 | 0.9468157 | 31 | {qualified} => {Electrolyte Concentration (M)_0.5} | 0.07413249 | 0.6811594 | 0.1088328 | 1.281469 | 47
{qualified} => {Ni} | 0.1214511 | 0.7938144 | 0.1529968 | 2.34083 | 77 | {qualified} => {Electrolyte pH_7~8} | 0.07413249 | 0.6811594 | 0.1088328 | 1.270162 | 47
{qualified} => {Pyrolysis Temperature_800~900} | 0.04258675 | 0.2783505 | 0.1529968 | 0.8132453 | 27 | {qualified} => {Rising Rate_4~8} | 0.05520505 | 0.5072464 | 0.1088328 | 0.9348669 | 35
{qualified} => {Catalyst Loading (mg cm-2)_~0.5} | 0.06309148 | 0.4123711 | 0.1529968 | 1.141674 | 40
{qualified} => {BET Surface Area (m2/g)_0~500} | 0.05835962 | 0.3814433 | 0.1529968 | 0.9911273 | 37
{qualified} => {Pyrolysis Time (h)_1~2} | 0.06940063 | 0.4536082 | 0.1529968 | 1.127795 | 44
{qualified} => {Nitrogen Cotent (wt. %)_4~8} | 0.07097792 | 0.4639175 | 0.1529968 | 1.069541 | 45
{qualified} => {BET Surface Area (m2/g)_500~1000} | 0.06624606 | 0.4329897 | 0.1529968 | 0.9839264 | 42
{qualified} => {Acid Wash_yes} | 0.07570978 | 0.4948454 | 0.1529968 | 1.093143 | 48
{qualified} => {Catalyst Loading (mg cm-2)_0.5~1} | 0.05678233 | 0.371134 | 0.1529968 | 0.8030682 | 36
{qualified} => {Raman ID/IG Ratio_1~1.2} | 0.08044164 | 0.5257732 | 0.1529968 | 1.092919 | 51
{qualified} => {Metal-N Coordination Number (XAS)_3~4} | 0.1119874 | 0.7319588 | 0.1529968 | 1.377038 | 71
{qualified} => {Electrolyte Concentration (M)_0.5} | 0.1009464 | 0.6597938 | 0.1529968 | 1.241274 | 64
{qualified} => {Electrolyte pH_7~8} | 0.09936909 | 0.6494845 | 0.1529968 | 1.211098 | 63
{qualified} => {Rising Rate_4~8} | 0.08044164 | 0.5257732 | 0.1529968 | 0.9690122 | 51
{qualified} => {Acid Wash_not} | 0.07728707 | 0.5051546 | 0.1529968 | 0.9256302 | 49
{qualified} => {Pyridinic N Ratio_25~50} | 0.07255521 | 0.4742268 | 0.1529968 | 0.8614894 | 46
{qualified} => {Graphitic N Ratio_0~25} | 0.1056782 | 0.6907216 | 0.1529968 | 1.22666 | 67
{qualified} => {Pyrrolic N Ratio_0~25} | 0.0977918 | 0.6391753 | 0.1529968 | 1.031138 | 62
{qualified} => {ZIF or MOF Derived_not} | 0.1088328 | 0.7113402 | 0.1529968 | 0.9761682 | 69
{qualified} => {Electrode Area cm2_~1} | 0.115142 | 0.7525773 | 0.1529968 | 1.028306 | 73
{qualified} => {Glassy Carbon} | 0.1277603 | 0.8350515 | 0.1529968 | 1.131245 | 81
{qualified} => {Nafion117} | 0.115142 | 0.7525773 | 0.1529968 | 1.015179 | 73
{qualified} => {Graphene/Carbon Nanosheets or other 2D Structures_not} | 0.1293375 | 0.8453608 | 0.1529968 | 1.022822 | 82
{qualified} => {Hard or Soft Templated_not} | 0.1293375 | 0.8453608 | 0.1529968 | 0.9888538 | 82
{qualified} => {Carbon Nanofiber/Nanotubes_not} | 0.1198738 | 0.7835052 | 0.1529968 | 0.9048129 | 76
{qualified} => {Biomass or other Organic Derived_not} | 0.1466877 | 0.9587629 | 0.1529968 | 1.095235 | 93
{qualified} => {Polymer Derived_not} | 0.1419558 | 0.9278351 | 0.1529968 | 1.052321 | 90
{qualified} => {Carbon Black Derived_not} | 0.1309148 | 0.8556701 | 0.1529968 | 0.956781 | 83
{qualified} => {H-type Cell} | 0.1198738 | 0.7835052 | 0.1529968 | 0.8197067 | 76
{qualified} => {Oxidized N Ratio_~25} | 0.1529968 | 1 | 0.1529968 | 1.035948 | 97

## CD20
{qualified} => {Nitrogen Cotent (wt. %)_8~} | 0.03312303 | 0.3043478 | 0.1088328 | 1.183782 | 21
{qualified} => {Pyrolysis Temperature_900~1000} | 0.03943218 | 0.3623188 | 0.1088328 | 1.392183 | 25
{qualified} => {ZIF or MOF Derived_yes} | 0.03154574 | 0.2898551 | 0.1088328 | 1.074667 | 20
{qualified} => {Main Transition Metal Content (wt. %)_0.5~2} | 0.05362776 | 0.4927536 | 0.1088328 | 1.546563 | 34
{qualified} => {Pyridinic N Ratio_50~75} | 0.0488959 | 0.4492754 | 0.1088328 | 1.403156 | 31
{qualified} => {Pyrrolic N Ratio_25~50} | 0.03785489 | 0.3478261 | 0.1088328 | 1.030475 | 24
{qualified} => {Ni} | 0.08832808 | 0.8115942 | 0.1088328 | 2.393259 | 56
{qualified} => {Pyrolysis Temperature_800~900} | 0.03154574 | 0.2898551 | 0.1088328 | 0.8468577 | 20
{qualified} => {Catalyst Loading (mg cm-2)_~0.5} | 0.03785489 | 0.3478261 | 0.1088328 | 0.962977 | 24
{qualified} => {BET Surface Area (m2/g)_0~500} | 0.04100946 | 0.3768116 | 0.1088328 | 0.9790924 | 26
{qualified} => {Pyrolysis Time (h)_1~2} | 0.05205047 | 0.4782609 | 0.1088328 | 1.189088 | 33
{qualified} => {Nitrogen Cotent (wt. %)_4~8} | 0.05362776 | 0.4927536 | 0.1088328 | 1.136021 | 34
{qualified} => {BET Surface Area (m2/g)_500~1000} | 0.04258675 | 0.3913043 | 0.1088328 | 0.8892006 | 27
{qualified} => {Acid Wash_yes} | 0.05362776 | 0.4927536 | 0.1088328 | 1.088522 | 34
{qualified} => {Catalyst Loading (mg cm-2)_0.5~1} | 0.04258675 | 0.3913043 | 0.1088328 | 0.8467132 | 27
{qualified} => {Raman ID/IG Ratio_1~1.2} | 0.05520505 | 0.5072464 | 0.1088328 | 1.054407 | 35
{qualified} => {Metal-N Coordination Number (XAS)_3~4} | 0.08201893 | 0.7536232 | 0.1088328 | 1.417796 | 52
{qualified} => {Electrolyte Concentration (M)_0.5} | 0.07413249 | 0.6811594 | 0.1088328 | 1.281469 | 47
{qualified} => {Electrolyte pH_7~8} | 0.07413249 | 0.6811594 | 0.1088328 | 1.270162 | 47
{qualified} => {Rising Rate_4~8} | 0.05520505 | 0.5072464 | 0.1088328 | 0.9348669 | 35
{qualified} => {Acid Wash_not} | 0.05520505 | 0.5072464 | 0.1088328 | 0.929463 | 35
{qualified} => {Pyridinic N Ratio_25~50} | 0.0488959 | 0.4492754 | 0.1088328 | 0.8161621 | 31
{qualified} => {Graphitic N Ratio_0~25} | 0.08359621 | 0.7681159 | 0.1088328 | 1.364105 | 53
{qualified} => {Pyrrolic N Ratio_0~25} | 0.06466877 | 0.5942029 | 0.1088328 | 0.9585869 | 41
{qualified} => {ZIF or MOF Derived_not} | 0.07728707 | 0.7101449 | 0.1088328 | 0.9745279 | 49
{qualified} => {Electrode Area cm2_~1} | 0.08044164 | 0.7391304 | 0.1088328 | 1.009933 | 51
{qualified} => {Glassy Carbon} | 0.09305994 | 0.8550725 | 0.1088328 | 1.158367 | 59
{qualified} => {Nafion117} | 0.08675079 | 0.7971014 | 0.1088328 | 1.075239 | 55
{qualified} => {Graphene/Carbon Nanosheets or other 2D Structures_not} | 0.08990536 | 0.826087 | 0.1088328 | 0.9995022 | 57
{qualified} => {Hard or Soft Templated_not} | 0.08990536 | 0.826087 | 0.1088328 | 0.9663084 | 57
{qualified} => {Carbon Nanofiber/Nanotubes_not} | 0.08675079 | 0.7971014 | 0.1088328 | 0.9205142 | 55
{qualified} => {Biomass or other Organic Derived_not} | 0.1041009 | 0.9565217 | 0.1088328 | 1.092675 | 66
{qualified} => {Polymer Derived_not} | 0.1025237 | 0.942029 | 0.1088328 | 1.068419 | 65
{qualified} => {Carbon Black Derived_not} | 0.09148265 | 0.8405797 | 0.1088328 | 0.9399075 | 58
{qualified} => {H-type Cell} | 0.07886435 | 0.7246377 | 0.1088328 | 0.7581193 | 50
{qualified} => {Oxidized N Ratio_~25} | 0.1088328 | 1 | 0.1088328 | 1.035948 | 69

## TOF1
TOF3 |  |  |  | TOF2 |  |  | TOF1
{Main Transition Metal Content (wt. %)_~0.5} => {qualified} | 2.080832 | 59 |  | 1.277778 | 83 |  | 1.043197 | 83
{Flow Cell} => {qualified} | 2.059933 | 19 |  | 1.230453 | 26 |  | 1.043197 | 27
{Graphitic N Ratio_50~75} => {qualified} | 1.612987 | 27 |  | 1.121315 | 43 |  | 1.021907 | 48
{Catalyst Loading (mg cm-2)_~0.5} => {qualified} | 1.506939 | 87 |  | 1.103879 | 146 |  | 1.018506 | 165
{Hard or Soft Templated_yes} => {qualified} | 1.443587 | 36 |  | 1.172755 | 67 |  | 1.043197 | 73
{Ni} => {qualified} | 1.415983 | 104 |  | 1.09354 | 184 |  | 1.033492 | 213
{Pyrolysis Temperature (°C)_900~1000} => {qualified} | 1.406906 | 62 |  | 1.158915 | 117 |  | 1.027023 | 127
{Pyridinic N Ratio_0~25} => {qualified} | 1.344963 | 17 |  | 1.070571 | 31 |  | 1.043197 | 37
{Carbon Black Derived_yes} => {qualified} | 1.312226 | 26 |  | 0.9693487 | 44 |  | 1.02521 | 57
{Pyrolysis Time (h)_~1} => {qualified} | 1.2075 | 66 |  | 1.054167 | 132 |  | 1.010597 | 155
{BET Surface Area (m2/g)_1000~} => {qualified} | 1.205348 | 35 |  | 1.172549 | 78 |  | 1.030924 | 84
{Nitrogen Cotent (wt. %)_~4} => {qualified} | 1.158712 | 57 |  | 1.029321 | 116 |  | 1.021463 | 141
{Electrolyte pH_8~} => {qualified} | 1.155502 | 15 |  | 1.176901 | 35 |  | 1.015744 | 37
{Nitrogen Cotent (wt. %)_4~8} => {qualified} | 1.143679 | 84 |  | 1.069767 | 180 |  | 1.023788 | 211
{Electrolyte pH_7~8} => {qualified} | 1.112154 | 106 |  | 1.012147 | 221 |  | 1.002067 | 268
{Carbon Nanofiber/Nanotubes_yes} => {qualified} | 1.110345 | 22 |  | 0.8591954 | 39 |  | 0.971252 | 54
{Rising Rate (°C min-1)_8~} => {qualified} | 1.097727 | 30 |  | 1.086111 | 68 |  | 1.043197 | 80
{Nafion117} => {qualified} | 1.092393 | 128 |  | 0.9723032 | 261 |  | 0.9914929 | 326
{Raman ID/IG Ratio_1.2~} => {qualified} | 1.08641 | 36 |  | 1.014318 | 77 |  | 1.010933 | 94
{qualified} => {Raman ID/IG Ratio_1~1.2} | 1.08553 | 89 |  | 0.9956019 | 187 |  | 0.9866901 | 227
| 2.080832 | 59 | 1.277778 | 83 | 1.043197 | 83
| 2.059933 | 19 | 1.230453 | 26 | 1.043197 | 27
| 1.612987 | 27 | 1.121315 | 43 | 1.021907 | 48
| 1.506939 | 87 | 1.103879 | 146 | 1.018506 | 165
| 1.443587 | 36 | 1.172755 | 67 | 1.043197 | 73
| 1.415983 | 104 | 1.09354 | 184 | 1.033492 | 213
| 1.406906 | 62 | 1.158915 | 117 | 1.027023 | 127
| 1.344963 | 17 | 1.070571 | 31 | 1.043197 | 37
| 1.312226 | 26 | 0.9693487 | 44 | 1.02521 | 57
| 1.2075 | 66 | 1.054167 | 132 | 1.010597 | 155
| 1.205348 | 35 | 1.172549 | 78 | 1.030924 | 84
| 1.158712 | 57 | 1.029321 | 116 | 1.021463 | 141
| 1.155502 | 15 | 1.176901 | 35 | 1.015744 | 37
| 1.143679 | 84 | 1.069767 | 180 | 1.023788 | 211
| 1.112154 | 106 | 1.012147 | 221 | 1.002067 | 268
| 1.110345 | 22 | 0.8591954 | 39 | 0.971252 | 54
| 1.097727 | 30 | 1.086111 | 68 | 1.043197 | 80
| 1.092393 | 128 | 0.9723032 | 261 | 0.9914929 | 326
| 1.08641 | 36 | 1.014318 | 77 | 1.010933 | 94
| 1.08553 | 89 | 0.9956019 | 187 | 0.9866901 | 227